## Sheet1
| polymer_name | concentration | proton_peak_index | ppm_range | absolute | sample_or_control | replicate | sat_time | irrad_bool
15 | CMC_9uM (2) | 9 | 1 | 4.6518 .. 4.3890 | 2134.3069 | Control | 1 | 0.25 | On
16 | CMC_9uM (2) | 9 | 2 | 4.3890 .. 4.2992 | 321.0662 | Control | 1 | 0.25 | On
17 | CMC_9uM (2) | 9 | 3 | 4.2992 .. 4.2043 | 1446.8082 | Control | 1 | 0.25 | On
18 | CMC_9uM (2) | 9 | 4 | 4.1570 .. 4.0173 | 4444.3084 | Control | 1 | 0.25 | On
19 | CMC_9uM (2) | 9 | 5 | 4.0168 .. 3.8466 | 5375.2424 | Control | 1 | 0.25 | On
20 | CMC_9uM (2) | 9 | 6 | 3.8466 .. 3.6757 | 3757.1256 | Control | 1 | 0.25 | On
21 | CMC_9uM (2) | 9 | 7 | 3.6757 .. 3.5642 | 2378.0111 | Control | 1 | 0.25 | On
22 | CMC_9uM (2) | 9 | 8 | 3.4172 .. 3.2180 | 5091.1882 | Control | 1 | 0.25 | On
23 | CMC_9uM (2) | 9 | 9 | 3.2180 .. 3.0624 | 1431.7596 | Control | 1 | 0.25 | On
15 | CMC_9uM (2) | 9 | 1 | 4.6518 .. 4.3890 | 2320.2457 | BSM | 1 | 0.25 | On
16 | CMC_9uM (2) | 9 | 2 | 4.3890 .. 4.2992 | 299.2821 | BSM | 1 | 0.25 | On
17 | CMC_9uM (2) | 9 | 3 | 4.2992 .. 4.2043 | 1640.2002 | BSM | 1 | 0.25 | On
18 | CMC_9uM (2) | 9 | 4 | 4.1570 .. 4.0173 | 4970.1065 | BSM | 1 | 0.25 | On
19 | CMC_9uM (2) | 9 | 5 | 4.0168 .. 3.8466 | 5857.2266 | BSM | 1 | 0.25 | On
20 | CMC_9uM (2) | 9 | 6 | 3.8466 .. 3.6757 | 4027.1498 | BSM | 1 | 0.25 | On
21 | CMC_9uM (2) | 9 | 7 | 3.6757 .. 3.5642 | 2574.1938 | BSM | 1 | 0.25 | On
22 | CMC_9uM (2) | 9 | 8 | 3.4172 .. 3.2180 | 5780.5672 | BSM | 1 | 0.25 | On
23 | CMC_9uM (2) | 9 | 9 | 3.2180 .. 3.0624 | 1599.8247 | BSM | 1 | 0.25 | On
26 | CMC_9uM (2) | 9 | 1 | 4.6518 .. 4.3890 | 2362.6915 | Control | 1 | 0.25 | Off
27 | CMC_9uM (2) | 9 | 2 | 4.3890 .. 4.2992 | 402.633 | Control | 1 | 0.25 | Off
28 | CMC_9uM (2) | 9 | 3 | 4.2992 .. 4.2043 | 1715.0662 | Control | 1 | 0.25 | Off
29 | CMC_9uM (2) | 9 | 4 | 4.1570 .. 4.0173 | 5073.3218 | Control | 1 | 0.25 | Off
30 | CMC_9uM (2) | 9 | 5 | 4.0168 .. 3.8466 | 5832.6402 | Control | 1 | 0.25 | Off
31 | CMC_9uM (2) | 9 | 6 | 3.8466 .. 3.6757 | 4122.1867 | Control | 1 | 0.25 | Off
32 | CMC_9uM (2) | 9 | 7 | 3.6757 .. 3.5642 | 2682.8611 | Control | 1 | 0.25 | Off
33 | CMC_9uM (2) | 9 | 8 | 3.4172 .. 3.2180 | 6154.3482 | Control | 1 | 0.25 | Off
34 | CMC_9uM (2) | 9 | 9 | 3.2180 .. 3.0624 | 1752.1383 | Control | 1 | 0.25 | Off
26 | CMC_9uM (2) | 9 | 1 | 4.6518 .. 4.3890 | 2551.4451 | BSM | 1 | 0.25 | Off
27 | CMC_9uM (2) | 9 | 2 | 4.3890 .. 4.2992 | 385.4954 | BSM | 1 | 0.25 | Off
28 | CMC_9uM (2) | 9 | 3 | 4.2992 .. 4.2043 | 1943.4717 | BSM | 1 | 0.25 | Off
29 | CMC_9uM (2) | 9 | 4 | 4.1570 .. 4.0173 | 5710.9996 | BSM | 1 | 0.25 | Off
30 | CMC_9uM (2) | 9 | 5 | 4.0168 .. 3.8466 | 6377.9687 | BSM | 1 | 0.25 | Off
31 | CMC_9uM (2) | 9 | 6 | 3.8466 .. 3.6757 | 4432.0157 | BSM | 1 | 0.25 | Off
32 | CMC_9uM (2) | 9 | 7 | 3.6757 .. 3.5642 | 2910.4205 | BSM | 1 | 0.25 | Off
33 | CMC_9uM (2) | 9 | 8 | 3.4172 .. 3.2180 | 6998.4454 | BSM | 1 | 0.25 | Off
34 | CMC_9uM (2) | 9 | 9 | 3.2180 .. 3.0624 | 1979.5415 | BSM | 1 | 0.25 | Off
37 | CMC_9uM (2) | 9 | 1 | 4.6518 .. 4.3890 | 1980.89 | Control | 1 | 0.5 | On
38 | CMC_9uM (2) | 9 | 2 | 4.3890 .. 4.2992 | 275.1048 | Control | 1 | 0.5 | On
39 | CMC_9uM (2) | 9 | 3 | 4.2992 .. 4.2043 | 1299.8922 | Control | 1 | 0.5 | On
40 | CMC_9uM (2) | 9 | 4 | 4.1570 .. 4.0173 | 4060.8319 | Control | 1 | 0.5 | On
41 | CMC_9uM (2) | 9 | 5 | 4.0168 .. 3.8466 | 5086.109 | Control | 1 | 0.5 | On
42 | CMC_9uM (2) | 9 | 6 | 3.8466 .. 3.6757 | 3577.6012 | Control | 1 | 0.5 | On
43 | CMC_9uM (2) | 9 | 7 | 3.6757 .. 3.5642 | 2235.6005 | Control | 1 | 0.5 | On
44 | CMC_9uM (2) | 9 | 8 | 3.4172 .. 3.2180 | 4529.4674 | Control | 1 | 0.5 | On
45 | CMC_9uM (2) | 9 | 9 | 3.2180 .. 3.0624 | 1246.4479 | Control | 1 | 0.5 | On
37 | CMC_9uM (2) | 9 | 1 | 4.6518 .. 4.3890 | 2210.697 | BSM | 1 | 0.5 | On
38 | CMC_9uM (2) | 9 | 2 | 4.3890 .. 4.2992 | 259.4165 | BSM | 1 | 0.5 | On
39 | CMC_9uM (2) | 9 | 3 | 4.2992 .. 4.2043 | 1472.9001 | BSM | 1 | 0.5 | On
40 | CMC_9uM (2) | 9 | 4 | 4.1570 .. 4.0173 | 4540.3115 | BSM | 1 | 0.5 | On
41 | CMC_9uM (2) | 9 | 5 | 4.0168 .. 3.8466 | 5541.3054 | BSM | 1 | 0.5 | On
42 | CMC_9uM (2) | 9 | 6 | 3.8466 .. 3.6757 | 3844.2419 | BSM | 1 | 0.5 | On
43 | CMC_9uM (2) | 9 | 7 | 3.6757 .. 3.5642 | 2429.6969 | BSM | 1 | 0.5 | On
44 | CMC_9uM (2) | 9 | 8 | 3.4172 .. 3.2180 | 5165.7885 | BSM | 1 | 0.5 | On
45 | CMC_9uM (2) | 9 | 9 | 3.2180 .. 3.0624 | 1409.4123 | BSM | 1 | 0.5 | On
48 | CMC_9uM (2) | 9 | 1 | 4.6518 .. 4.3890 | 2397.6953 | Control | 1 | 0.5 | Off
49 | CMC_9uM (2) | 9 | 2 | 4.3890 .. 4.2992 | 415.4163 | Control | 1 | 0.5 | Off
50 | CMC_9uM (2) | 9 | 3 | 4.2992 .. 4.2043 | 1762.3861 | Control | 1 | 0.5 | Off
51 | CMC_9uM (2) | 9 | 4 | 4.1570 .. 4.0173 | 5161.2396 | Control | 1 | 0.5 | Off
52 | CMC_9uM (2) | 9 | 5 | 4.0168 .. 3.8466 | 5929.7422 | Control | 1 | 0.5 | Off
53 | CMC_9uM (2) | 9 | 6 | 3.8466 .. 3.6757 | 4226.4052 | Control | 1 | 0.5 | Off
54 | CMC_9uM (2) | 9 | 7 | 3.6757 .. 3.5642 | 2760.1733 | Control | 1 | 0.5 | Off
55 | CMC_9uM (2) | 9 | 8 | 3.4172 .. 3.2180 | 6267.5256 | Control | 1 | 0.5 | Off
56 | CMC_9uM (2) | 9 | 9 | 3.2180 .. 3.0624 | 1793.1309 | Control | 1 | 0.5 | Off
48 | CMC_9uM (2) | 9 | 1 | 4.6518 .. 4.3890 | 2595.759 | BSM | 1 | 0.5 | Off
49 | CMC_9uM (2) | 9 | 2 | 4.3890 .. 4.2992 | 394.26 | BSM | 1 | 0.5 | Off
50 | CMC_9uM (2) | 9 | 3 | 4.2992 .. 4.2043 | 1986.0927 | BSM | 1 | 0.5 | Off
51 | CMC_9uM (2) | 9 | 4 | 4.1570 .. 4.0173 | 5802.1607 | BSM | 1 | 0.5 | Off
52 | CMC_9uM (2) | 9 | 5 | 4.0168 .. 3.8466 | 6480.1326 | BSM | 1 | 0.5 | Off
53 | CMC_9uM (2) | 9 | 6 | 3.8466 .. 3.6757 | 4535.0478 | BSM | 1 | 0.5 | Off
54 | CMC_9uM (2) | 9 | 7 | 3.6757 .. 3.5642 | 2990.2984 | BSM | 1 | 0.5 | Off
55 | CMC_9uM (2) | 9 | 8 | 3.4172 .. 3.2180 | 7135.8794 | BSM | 1 | 0.5 | Off
56 | CMC_9uM (2) | 9 | 9 | 3.2180 .. 3.0624 | 2034.7438 | BSM | 1 | 0.5 | Off
59 | CMC_9uM (2) | 9 | 1 | 4.6518 .. 4.3890 | 1875.6634 | Control | 1 | 0.75 | On
60 | CMC_9uM (2) | 9 | 2 | 4.3890 .. 4.2992 | 244.3601 | Control | 1 | 0.75 | On
61 | CMC_9uM (2) | 9 | 3 | 4.2992 .. 4.2043 | 1194.7148 | Control | 1 | 0.75 | On
62 | CMC_9uM (2) | 9 | 4 | 4.1570 .. 4.0173 | 3797.2939 | Control | 1 | 0.75 | On
63 | CMC_9uM (2) | 9 | 5 | 4.0168 .. 3.8466 | 4859.7045 | Control | 1 | 0.75 | On
64 | CMC_9uM (2) | 9 | 6 | 3.8466 .. 3.6757 | 3434.4679 | Control | 1 | 0.75 | On
65 | CMC_9uM (2) | 9 | 7 | 3.6757 .. 3.5642 | 2124.0565 | Control | 1 | 0.75 | On
66 | CMC_9uM (2) | 9 | 8 | 3.4172 .. 3.2180 | 4181.9361 | Control | 1 | 0.75 | On
67 | CMC_9uM (2) | 9 | 9 | 3.2180 .. 3.0624 | 1145.8221 | Control | 1 | 0.75 | On
59 | CMC_9uM (2) | 9 | 1 | 4.6518 .. 4.3890 | 2075.3292 | BSM | 1 | 0.75 | On
60 | CMC_9uM (2) | 9 | 2 | 4.3890 .. 4.2992 | 227.0491 | BSM | 1 | 0.75 | On
61 | CMC_9uM (2) | 9 | 3 | 4.2992 .. 4.2043 | 1359.2522 | BSM | 1 | 0.75 | On
62 | CMC_9uM (2) | 9 | 4 | 4.1570 .. 4.0173 | 4238.6219 | BSM | 1 | 0.75 | On
63 | CMC_9uM (2) | 9 | 5 | 4.0168 .. 3.8466 | 5283.4393 | BSM | 1 | 0.75 | On
64 | CMC_9uM (2) | 9 | 6 | 3.8466 .. 3.6757 | 3673.2261 | BSM | 1 | 0.75 | On
65 | CMC_9uM (2) | 9 | 7 | 3.6757 .. 3.5642 | 2294.5098 | BSM | 1 | 0.75 | On
66 | CMC_9uM (2) | 9 | 8 | 3.4172 .. 3.2180 | 4765.2891 | BSM | 1 | 0.75 | On
67 | CMC_9uM (2) | 9 | 9 | 3.2180 .. 3.0624 | 1277.9583 | BSM | 1 | 0.75 | On
70 | CMC_9uM (2) | 9 | 1 | 4.6518 .. 4.3890 | 2418.0514 | Control | 1 | 0.75 | Off
71 | CMC_9uM (2) | 9 | 2 | 4.3890 .. 4.2992 | 424.6443 | Control | 1 | 0.75 | Off
72 | CMC_9uM (2) | 9 | 3 | 4.2992 .. 4.2043 | 1795.9803 | Control | 1 | 0.75 | Off
73 | CMC_9uM (2) | 9 | 4 | 4.1570 .. 4.0173 | 5211.8708 | Control | 1 | 0.75 | Off
74 | CMC_9uM (2) | 9 | 5 | 4.0168 .. 3.8466 | 5973.3816 | Control | 1 | 0.75 | Off
75 | CMC_9uM (2) | 9 | 6 | 3.8466 .. 3.6757 | 4273.4591 | Control | 1 | 0.75 | Off
76 | CMC_9uM (2) | 9 | 7 | 3.6757 .. 3.5642 | 2792.4625 | Control | 1 | 0.75 | Off
77 | CMC_9uM (2) | 9 | 8 | 3.4172 .. 3.2180 | 6313.1379 | Control | 1 | 0.75 | Off
78 | CMC_9uM (2) | 9 | 9 | 3.2180 .. 3.0624 | 1796.4296 | Control | 1 | 0.75 | Off
70 | CMC_9uM (2) | 9 | 1 | 4.6518 .. 4.3890 | 2586.1601 | BSM | 1 | 0.75 | Off
71 | CMC_9uM (2) | 9 | 2 | 4.3890 .. 4.2992 | 390.1973 | BSM | 1 | 0.75 | Off
72 | CMC_9uM (2) | 9 | 3 | 4.2992 .. 4.2043 | 2009.9538 | BSM | 1 | 0.75 | Off
73 | CMC_9uM (2) | 9 | 4 | 4.1570 .. 4.0173 | 5837.5251 | BSM | 1 | 0.75 | Off
74 | CMC_9uM (2) | 9 | 5 | 4.0168 .. 3.8466 | 6521.2927 | BSM | 1 | 0.75 | Off
75 | CMC_9uM (2) | 9 | 6 | 3.8466 .. 3.6757 | 4582.5537 | BSM | 1 | 0.75 | Off
76 | CMC_9uM (2) | 9 | 7 | 3.6757 .. 3.5642 | 3027.6893 | BSM | 1 | 0.75 | Off
77 | CMC_9uM (2) | 9 | 8 | 3.4172 .. 3.2180 | 7191.369 | BSM | 1 | 0.75 | Off
78 | CMC_9uM (2) | 9 | 9 | 3.2180 .. 3.0624 | 2048.6452 | BSM | 1 | 0.75 | Off
81 | CMC_9uM (2) | 9 | 1 | 4.6518 .. 4.3890 | 1819.2088 | Control | 1 | 1 | On
82 | CMC_9uM (2) | 9 | 2 | 4.3890 .. 4.2992 | 232.9421 | Control | 1 | 1 | On
83 | CMC_9uM (2) | 9 | 3 | 4.2992 .. 4.2043 | 1138.4652 | Control | 1 | 1 | On
84 | CMC_9uM (2) | 9 | 4 | 4.1570 .. 4.0173 | 3626.308 | Control | 1 | 1 | On
85 | CMC_9uM (2) | 9 | 5 | 4.0168 .. 3.8466 | 4702.7688 | Control | 1 | 1 | On
86 | CMC_9uM (2) | 9 | 6 | 3.8466 .. 3.6757 | 3324.4888 | Control | 1 | 1 | On
87 | CMC_9uM (2) | 9 | 7 | 3.6757 .. 3.5642 | 2040.3848 | Control | 1 | 1 | On
88 | CMC_9uM (2) | 9 | 8 | 3.4172 .. 3.2180 | 3958.8673 | Control | 1 | 1 | On
89 | CMC_9uM (2) | 9 | 9 | 3.2180 .. 3.0624 | 1081.4167 | Control | 1 | 1 | On
81 | CMC_9uM (2) | 9 | 1 | 4.6518 .. 4.3890 | 1996.7011 | BSM | 1 | 1 | On
82 | CMC_9uM (2) | 9 | 2 | 4.3890 .. 4.2992 | 209.6232 | BSM | 1 | 1 | On
83 | CMC_9uM (2) | 9 | 3 | 4.2992 .. 4.2043 | 1282.5775 | BSM | 1 | 1 | On
84 | CMC_9uM (2) | 9 | 4 | 4.1570 .. 4.0173 | 4042.0426 | BSM | 1 | 1 | On
85 | CMC_9uM (2) | 9 | 5 | 4.0168 .. 3.8466 | 5102.8764 | BSM | 1 | 1 | On
86 | CMC_9uM (2) | 9 | 6 | 3.8466 .. 3.6757 | 3557.8605 | BSM | 1 | 1 | On
87 | CMC_9uM (2) | 9 | 7 | 3.6757 .. 3.5642 | 2206.2944 | BSM | 1 | 1 | On
88 | CMC_9uM (2) | 9 | 8 | 3.4172 .. 3.2180 | 4512.4309 | BSM | 1 | 1 | On
89 | CMC_9uM (2) | 9 | 9 | 3.2180 .. 3.0624 | 1206.2845 | BSM | 1 | 1 | On
92 | CMC_9uM (2) | 9 | 1 | 4.6518 .. 4.3890 | 2464.7351 | Control | 1 | 1 | Off
93 | CMC_9uM (2) | 9 | 2 | 4.3890 .. 4.2992 | 424.8817 | Control | 1 | 1 | Off
94 | CMC_9uM (2) | 9 | 3 | 4.2992 .. 4.2043 | 1797.8776 | Control | 1 | 1 | Off
95 | CMC_9uM (2) | 9 | 4 | 4.1570 .. 4.0173 | 5228.2728 | Control | 1 | 1 | Off
96 | CMC_9uM (2) | 9 | 5 | 4.0168 .. 3.8466 | 6035.0731 | Control | 1 | 1 | Off
97 | CMC_9uM (2) | 9 | 6 | 3.8466 .. 3.6757 | 4332.8209 | Control | 1 | 1 | Off
98 | CMC_9uM (2) | 9 | 7 | 3.6757 .. 3.5642 | 2837.9686 | Control | 1 | 1 | Off
99 | CMC_9uM (2) | 9 | 8 | 3.4172 .. 3.2180 | 6404.0749 | Control | 1 | 1 | Off
100 | CMC_9uM (2) | 9 | 9 | 3.2180 .. 3.0624 | 1874.4289 | Control | 1 | 1 | Off
92 | CMC_9uM (2) | 9 | 1 | 4.6518 .. 4.3890 | 2632.6017 | BSM | 1 | 1 | Off
93 | CMC_9uM (2) | 9 | 2 | 4.3890 .. 4.2992 | 407.4926 | BSM | 1 | 1 | Off
94 | CMC_9uM (2) | 9 | 3 | 4.2992 .. 4.2043 | 2036.1451 | BSM | 1 | 1 | Off
95 | CMC_9uM (2) | 9 | 4 | 4.1570 .. 4.0173 | 5881.3579 | BSM | 1 | 1 | Off
96 | CMC_9uM (2) | 9 | 5 | 4.0168 .. 3.8466 | 6564.457 | BSM | 1 | 1 | Off
97 | CMC_9uM (2) | 9 | 6 | 3.8466 .. 3.6757 | 4630.7298 | BSM | 1 | 1 | Off
98 | CMC_9uM (2) | 9 | 7 | 3.6757 .. 3.5642 | 3055.3025 | BSM | 1 | 1 | Off
99 | CMC_9uM (2) | 9 | 8 | 3.4172 .. 3.2180 | 7234.5094 | BSM | 1 | 1 | Off
100 | CMC_9uM (2) | 9 | 9 | 3.2180 .. 3.0624 | 2067.6548 | BSM | 1 | 1 | Off
103 | CMC_9uM (2) | 9 | 1 | 4.6518 .. 4.3890 | 1739.0139 | Control | 1 | 1.25 | On
104 | CMC_9uM (2) | 9 | 2 | 4.3890 .. 4.2992 | 216.4771 | Control | 1 | 1.25 | On
105 | CMC_9uM (2) | 9 | 3 | 4.2992 .. 4.2043 | 1090.3843 | Control | 1 | 1.25 | On
106 | CMC_9uM (2) | 9 | 4 | 4.1570 .. 4.0173 | 3499.8248 | Control | 1 | 1.25 | On
107 | CMC_9uM (2) | 9 | 5 | 4.0168 .. 3.8466 | 4566.7982 | Control | 1 | 1.25 | On
108 | CMC_9uM (2) | 9 | 6 | 3.8466 .. 3.6757 | 3223.4623 | Control | 1 | 1.25 | On
109 | CMC_9uM (2) | 9 | 7 | 3.6757 .. 3.5642 | 1967.4182 | Control | 1 | 1.25 | On
110 | CMC_9uM (2) | 9 | 8 | 3.4172 .. 3.2180 | 3785.3715 | Control | 1 | 1.25 | On
111 | CMC_9uM (2) | 9 | 9 | 3.2180 .. 3.0624 | 1026.7438 | Control | 1 | 1.25 | On
103 | CMC_9uM (2) | 9 | 1 | 4.6518 .. 4.3890 | 1953.1816 | BSM | 1 | 1.25 | On
104 | CMC_9uM (2) | 9 | 2 | 4.3890 .. 4.2992 | 202.0438 | BSM | 1 | 1.25 | On
105 | CMC_9uM (2) | 9 | 3 | 4.2992 .. 4.2043 | 1242.9264 | BSM | 1 | 1.25 | On
106 | CMC_9uM (2) | 9 | 4 | 4.1570 .. 4.0173 | 3917.0625 | BSM | 1 | 1.25 | On
107 | CMC_9uM (2) | 9 | 5 | 4.0168 .. 3.8466 | 4969.4391 | BSM | 1 | 1.25 | On
108 | CMC_9uM (2) | 9 | 6 | 3.8466 .. 3.6757 | 3466.1627 | BSM | 1 | 1.25 | On
109 | CMC_9uM (2) | 9 | 7 | 3.6757 .. 3.5642 | 2135.231 | BSM | 1 | 1.25 | On
110 | CMC_9uM (2) | 9 | 8 | 3.4172 .. 3.2180 | 4342.5798 | BSM | 1 | 1.25 | On
111 | CMC_9uM (2) | 9 | 9 | 3.2180 .. 3.0624 | 1157.3395 | BSM | 1 | 1.25 | On
114 | CMC_9uM (2) | 9 | 1 | 4.6518 .. 4.3890 | 2453.1842 | Control | 1 | 1.25 | Off
115 | CMC_9uM (2) | 9 | 2 | 4.3890 .. 4.2992 | 425.1607 | Control | 1 | 1.25 | Off
116 | CMC_9uM (2) | 9 | 3 | 4.2992 .. 4.2043 | 1805.8554 | Control | 1 | 1.25 | Off
117 | CMC_9uM (2) | 9 | 4 | 4.1570 .. 4.0173 | 5250.2948 | Control | 1 | 1.25 | Off
118 | CMC_9uM (2) | 9 | 5 | 4.0168 .. 3.8466 | 6048.1013 | Control | 1 | 1.25 | Off
119 | CMC_9uM (2) | 9 | 6 | 3.8466 .. 3.6757 | 4347.4606 | Control | 1 | 1.25 | Off
120 | CMC_9uM (2) | 9 | 7 | 3.6757 .. 3.5642 | 2850.9863 | Control | 1 | 1.25 | Off
121 | CMC_9uM (2) | 9 | 8 | 3.4172 .. 3.2180 | 6416.3523 | Control | 1 | 1.25 | Off
122 | CMC_9uM (2) | 9 | 9 | 3.2180 .. 3.0624 | 1868.046 | Control | 1 | 1.25 | Off
114 | CMC_9uM (2) | 9 | 1 | 4.6518 .. 4.3890 | 2622.1421 | BSM | 1 | 1.25 | Off
115 | CMC_9uM (2) | 9 | 2 | 4.3890 .. 4.2992 | 399.3712 | BSM | 1 | 1.25 | Off
116 | CMC_9uM (2) | 9 | 3 | 4.2992 .. 4.2043 | 2042.4217 | BSM | 1 | 1.25 | Off
117 | CMC_9uM (2) | 9 | 4 | 4.1570 .. 4.0173 | 5899.8472 | BSM | 1 | 1.25 | Off
118 | CMC_9uM (2) | 9 | 5 | 4.0168 .. 3.8466 | 6586.315 | BSM | 1 | 1.25 | Off
119 | CMC_9uM (2) | 9 | 6 | 3.8466 .. 3.6757 | 4652.5387 | BSM | 1 | 1.25 | Off
120 | CMC_9uM (2) | 9 | 7 | 3.6757 .. 3.5642 | 3077.5038 | BSM | 1 | 1.25 | Off
121 | CMC_9uM (2) | 9 | 8 | 3.4172 .. 3.2180 | 7266.9903 | BSM | 1 | 1.25 | Off
122 | CMC_9uM (2) | 9 | 9 | 3.2180 .. 3.0624 | 2079.3574 | BSM | 1 | 1.25 | Off
125 | CMC_9uM (2) | 9 | 1 | 4.6518 .. 4.3890 | 1684.3548 | Control | 1 | 1.5 | On
126 | CMC_9uM (2) | 9 | 2 | 4.3890 .. 4.2992 | 208.86 | Control | 1 | 1.5 | On
127 | CMC_9uM (2) | 9 | 3 | 4.2992 .. 4.2043 | 1058.8538 | Control | 1 | 1.5 | On
128 | CMC_9uM (2) | 9 | 4 | 4.1570 .. 4.0173 | 3409.6966 | Control | 1 | 1.5 | On
129 | CMC_9uM (2) | 9 | 5 | 4.0168 .. 3.8466 | 4468.5343 | Control | 1 | 1.5 | On
130 | CMC_9uM (2) | 9 | 6 | 3.8466 .. 3.6757 | 3150.3218 | Control | 1 | 1.5 | On
131 | CMC_9uM (2) | 9 | 7 | 3.6757 .. 3.5642 | 1912.9604 | Control | 1 | 1.5 | On
132 | CMC_9uM (2) | 9 | 8 | 3.4172 .. 3.2180 | 3667.6519 | Control | 1 | 1.5 | On
133 | CMC_9uM (2) | 9 | 9 | 3.2180 .. 3.0624 | 983.7373 | Control | 1 | 1.5 | On
125 | CMC_9uM (2) | 9 | 1 | 4.6518 .. 4.3890 | 1883.9131 | BSM | 1 | 1.5 | On
126 | CMC_9uM (2) | 9 | 2 | 4.3890 .. 4.2992 | 188.9087 | BSM | 1 | 1.5 | On
127 | CMC_9uM (2) | 9 | 3 | 4.2992 .. 4.2043 | 1206.0707 | BSM | 1 | 1.5 | On
128 | CMC_9uM (2) | 9 | 4 | 4.1570 .. 4.0173 | 3817.3411 | BSM | 1 | 1.5 | On
129 | CMC_9uM (2) | 9 | 5 | 4.0168 .. 3.8466 | 4858.1332 | BSM | 1 | 1.5 | On
130 | CMC_9uM (2) | 9 | 6 | 3.8466 .. 3.6757 | 3381.7055 | BSM | 1 | 1.5 | On
131 | CMC_9uM (2) | 9 | 7 | 3.6757 .. 3.5642 | 2074.411 | BSM | 1 | 1.5 | On
132 | CMC_9uM (2) | 9 | 8 | 3.4172 .. 3.2180 | 4195.7646 | BSM | 1 | 1.5 | On
133 | CMC_9uM (2) | 9 | 9 | 3.2180 .. 3.0624 | 1108.7028 | BSM | 1 | 1.5 | On
136 | CMC_9uM (2) | 9 | 1 | 4.6518 .. 4.3890 | 2464.3901 | Control | 1 | 1.5 | Off
137 | CMC_9uM (2) | 9 | 2 | 4.3890 .. 4.2992 | 425.9909 | Control | 1 | 1.5 | Off
138 | CMC_9uM (2) | 9 | 3 | 4.2992 .. 4.2043 | 1812.8481 | Control | 1 | 1.5 | Off
139 | CMC_9uM (2) | 9 | 4 | 4.1570 .. 4.0173 | 5260.8877 | Control | 1 | 1.5 | Off
140 | CMC_9uM (2) | 9 | 5 | 4.0168 .. 3.8466 | 6066.0192 | Control | 1 | 1.5 | Off
141 | CMC_9uM (2) | 9 | 6 | 3.8466 .. 3.6757 | 4370.8206 | Control | 1 | 1.5 | Off
142 | CMC_9uM (2) | 9 | 7 | 3.6757 .. 3.5642 | 2867.5392 | Control | 1 | 1.5 | Off
143 | CMC_9uM (2) | 9 | 8 | 3.4172 .. 3.2180 | 6448.431 | Control | 1 | 1.5 | Off
144 | CMC_9uM (2) | 9 | 9 | 3.2180 .. 3.0624 | 1887.0485 | Control | 1 | 1.5 | Off
136 | CMC_9uM (2) | 9 | 1 | 4.6518 .. 4.3890 | 2644.9936 | BSM | 1 | 1.5 | Off
137 | CMC_9uM (2) | 9 | 2 | 4.3890 .. 4.2992 | 404.8059 | BSM | 1 | 1.5 | Off
138 | CMC_9uM (2) | 9 | 3 | 4.2992 .. 4.2043 | 2051.3187 | BSM | 1 | 1.5 | Off
139 | CMC_9uM (2) | 9 | 4 | 4.1570 .. 4.0173 | 5916.4773 | BSM | 1 | 1.5 | Off
140 | CMC_9uM (2) | 9 | 5 | 4.0168 .. 3.8466 | 6603.3985 | BSM | 1 | 1.5 | Off
141 | CMC_9uM (2) | 9 | 6 | 3.8466 .. 3.6757 | 4671.8613 | BSM | 1 | 1.5 | Off
142 | CMC_9uM (2) | 9 | 7 | 3.6757 .. 3.5642 | 3094.2033 | BSM | 1 | 1.5 | Off
143 | CMC_9uM (2) | 9 | 8 | 3.4172 .. 3.2180 | 7298.1464 | BSM | 1 | 1.5 | Off
144 | CMC_9uM (2) | 9 | 9 | 3.2180 .. 3.0624 | 2091.9912 | BSM | 1 | 1.5 | Off
147 | CMC_9uM (2) | 9 | 1 | 4.6518 .. 4.3890 | 1649.5774 | Control | 1 | 1.75 | On
148 | CMC_9uM (2) | 9 | 2 | 4.3890 .. 4.2992 | 201.9449 | Control | 1 | 1.75 | On
149 | CMC_9uM (2) | 9 | 3 | 4.2992 .. 4.2043 | 1039.5383 | Control | 1 | 1.75 | On
150 | CMC_9uM (2) | 9 | 4 | 4.1570 .. 4.0173 | 3348.3276 | Control | 1 | 1.75 | On
151 | CMC_9uM (2) | 9 | 5 | 4.0168 .. 3.8466 | 4402.0358 | Control | 1 | 1.75 | On
152 | CMC_9uM (2) | 9 | 6 | 3.8466 .. 3.6757 | 3097.0595 | Control | 1 | 1.75 | On
153 | CMC_9uM (2) | 9 | 7 | 3.6757 .. 3.5642 | 1875.58 | Control | 1 | 1.75 | On
154 | CMC_9uM (2) | 9 | 8 | 3.4172 .. 3.2180 | 3585.0881 | Control | 1 | 1.75 | On
155 | CMC_9uM (2) | 9 | 9 | 3.2180 .. 3.0624 | 960.4507 | Control | 1 | 1.75 | On
147 | CMC_9uM (2) | 9 | 1 | 4.6518 .. 4.3890 | 1851.428 | BSM | 1 | 1.75 | On
148 | CMC_9uM (2) | 9 | 2 | 4.3890 .. 4.2992 | 182.6608 | BSM | 1 | 1.75 | On
149 | CMC_9uM (2) | 9 | 3 | 4.2992 .. 4.2043 | 1181.521 | BSM | 1 | 1.75 | On
150 | CMC_9uM (2) | 9 | 4 | 4.1570 .. 4.0173 | 3741.588 | BSM | 1 | 1.75 | On
151 | CMC_9uM (2) | 9 | 5 | 4.0168 .. 3.8466 | 4775.5962 | BSM | 1 | 1.75 | On
152 | CMC_9uM (2) | 9 | 6 | 3.8466 .. 3.6757 | 3326.8236 | BSM | 1 | 1.75 | On
153 | CMC_9uM (2) | 9 | 7 | 3.6757 .. 3.5642 | 2034.5892 | BSM | 1 | 1.75 | On
154 | CMC_9uM (2) | 9 | 8 | 3.4172 .. 3.2180 | 4107.7262 | BSM | 1 | 1.75 | On
155 | CMC_9uM (2) | 9 | 9 | 3.2180 .. 3.0624 | 1081.8864 | BSM | 1 | 1.75 | On
158 | CMC_9uM (2) | 9 | 1 | 4.6518 .. 4.3890 | 2468.8845 | Control | 1 | 1.75 | Off
159 | CMC_9uM (2) | 9 | 2 | 4.3890 .. 4.2992 | 428.9422 | Control | 1 | 1.75 | Off
160 | CMC_9uM (2) | 9 | 3 | 4.2992 .. 4.2043 | 1821.2064 | Control | 1 | 1.75 | Off
161 | CMC_9uM (2) | 9 | 4 | 4.1570 .. 4.0173 | 5277.0314 | Control | 1 | 1.75 | Off
162 | CMC_9uM (2) | 9 | 5 | 4.0168 .. 3.8466 | 6082.7665 | Control | 1 | 1.75 | Off
163 | CMC_9uM (2) | 9 | 6 | 3.8466 .. 3.6757 | 4387.8336 | Control | 1 | 1.75 | Off
164 | CMC_9uM (2) | 9 | 7 | 3.6757 .. 3.5642 | 2882.2545 | Control | 1 | 1.75 | Off
165 | CMC_9uM (2) | 9 | 8 | 3.4172 .. 3.2180 | 6470.534 | Control | 1 | 1.75 | Off
166 | CMC_9uM (2) | 9 | 9 | 3.2180 .. 3.0624 | 1893.9842 | Control | 1 | 1.75 | Off
158 | CMC_9uM (2) | 9 | 1 | 4.6518 .. 4.3890 | 2682.0903 | BSM | 1 | 1.75 | Off
159 | CMC_9uM (2) | 9 | 2 | 4.3890 .. 4.2992 | 412.2246 | BSM | 1 | 1.75 | Off
160 | CMC_9uM (2) | 9 | 3 | 4.2992 .. 4.2043 | 2068.34 | BSM | 1 | 1.75 | Off
161 | CMC_9uM (2) | 9 | 4 | 4.1570 .. 4.0173 | 5936.0399 | BSM | 1 | 1.75 | Off
162 | CMC_9uM (2) | 9 | 5 | 4.0168 .. 3.8466 | 6622.2748 | BSM | 1 | 1.75 | Off
163 | CMC_9uM (2) | 9 | 6 | 3.8466 .. 3.6757 | 4697.7977 | BSM | 1 | 1.75 | Off
164 | CMC_9uM (2) | 9 | 7 | 3.6757 .. 3.5642 | 3111.5775 | BSM | 1 | 1.75 | Off
165 | CMC_9uM (2) | 9 | 8 | 3.4172 .. 3.2180 | 7320.8471 | BSM | 1 | 1.75 | Off
166 | CMC_9uM (2) | 9 | 9 | 3.2180 .. 3.0624 | 2106.2303 | BSM | 1 | 1.75 | Off
15 | CMC_9uM (2) | 9 | 1 | 4.6518 .. 4.3890 | 2106.601 | Control | 2 | 0.25 | On
16 | CMC_9uM (2) | 9 | 2 | 4.3890 .. 4.2992 | 315.8231 | Control | 2 | 0.25 | On
17 | CMC_9uM (2) | 9 | 3 | 4.2992 .. 4.2043 | 1401.5386 | Control | 2 | 0.25 | On
18 | CMC_9uM (2) | 9 | 4 | 4.1570 .. 4.0173 | 4304.8809 | Control | 2 | 0.25 | On
19 | CMC_9uM (2) | 9 | 5 | 4.0168 .. 3.8466 | 5245.7236 | Control | 2 | 0.25 | On
20 | CMC_9uM (2) | 9 | 6 | 3.8466 .. 3.6757 | 3669.4158 | Control | 2 | 0.25 | On
21 | CMC_9uM (2) | 9 | 7 | 3.6757 .. 3.5642 | 2328.1073 | Control | 2 | 0.25 | On
22 | CMC_9uM (2) | 9 | 8 | 3.4172 .. 3.2180 | 4992.0425 | Control | 2 | 0.25 | On
23 | CMC_9uM (2) | 9 | 9 | 3.2180 .. 3.0624 | 1429.0827 | Control | 2 | 0.25 | On
15 | CMC_9uM (2) | 9 | 1 | 4.6518 .. 4.3890 | 2172.3798 | BSM | 2 | 0.25 | On
16 | CMC_9uM (2) | 9 | 2 | 4.3890 .. 4.2992 | 304.8993 | BSM | 2 | 0.25 | On
17 | CMC_9uM (2) | 9 | 3 | 4.2992 .. 4.2043 | 1470.8629 | BSM | 2 | 0.25 | On
18 | CMC_9uM (2) | 9 | 4 | 4.1570 .. 4.0173 | 4557.6871 | BSM | 2 | 0.25 | On
19 | CMC_9uM (2) | 9 | 5 | 4.0168 .. 3.8466 | 5492.8329 | BSM | 2 | 0.25 | On
20 | CMC_9uM (2) | 9 | 6 | 3.8466 .. 3.6757 | 3748.3189 | BSM | 2 | 0.25 | On
21 | CMC_9uM (2) | 9 | 7 | 3.6757 .. 3.5642 | 2377.6988 | BSM | 2 | 0.25 | On
22 | CMC_9uM (2) | 9 | 8 | 3.4172 .. 3.2180 | 5219.3538 | BSM | 2 | 0.25 | On
23 | CMC_9uM (2) | 9 | 9 | 3.2180 .. 3.0624 | 1479.4203 | BSM | 2 | 0.25 | On
26 | CMC_9uM (2) | 9 | 1 | 4.6518 .. 4.3890 | 2314.1628 | Control | 2 | 0.25 | Off
27 | CMC_9uM (2) | 9 | 2 | 4.3890 .. 4.2992 | 400.0018 | Control | 2 | 0.25 | Off
28 | CMC_9uM (2) | 9 | 3 | 4.2992 .. 4.2043 | 1670.6575 | Control | 2 | 0.25 | Off
29 | CMC_9uM (2) | 9 | 4 | 4.1570 .. 4.0173 | 4924.4136 | Control | 2 | 0.25 | Off
30 | CMC_9uM (2) | 9 | 5 | 4.0168 .. 3.8466 | 5678.5004 | Control | 2 | 0.25 | Off
31 | CMC_9uM (2) | 9 | 6 | 3.8466 .. 3.6757 | 4012.9131 | Control | 2 | 0.25 | Off
32 | CMC_9uM (2) | 9 | 7 | 3.6757 .. 3.5642 | 2612.368 | Control | 2 | 0.25 | Off
33 | CMC_9uM (2) | 9 | 8 | 3.4172 .. 3.2180 | 6002.9187 | Control | 2 | 0.25 | Off
34 | CMC_9uM (2) | 9 | 9 | 3.2180 .. 3.0624 | 1706.9638 | Control | 2 | 0.25 | Off
26 | CMC_9uM (2) | 9 | 1 | 4.6518 .. 4.3890 | 2429.437 | BSM | 2 | 0.25 | Off
27 | CMC_9uM (2) | 9 | 2 | 4.3890 .. 4.2992 | 389.1366 | BSM | 2 | 0.25 | Off
28 | CMC_9uM (2) | 9 | 3 | 4.2992 .. 4.2043 | 1737.3463 | BSM | 2 | 0.25 | Off
29 | CMC_9uM (2) | 9 | 4 | 4.1570 .. 4.0173 | 5214.8137 | BSM | 2 | 0.25 | Off
30 | CMC_9uM (2) | 9 | 5 | 4.0168 .. 3.8466 | 5996.3381 | BSM | 2 | 0.25 | Off
31 | CMC_9uM (2) | 9 | 6 | 3.8466 .. 3.6757 | 4152.9018 | BSM | 2 | 0.25 | Off
32 | CMC_9uM (2) | 9 | 7 | 3.6757 .. 3.5642 | 2701.7057 | BSM | 2 | 0.25 | Off
33 | CMC_9uM (2) | 9 | 8 | 3.4172 .. 3.2180 | 6361.433 | BSM | 2 | 0.25 | Off
34 | CMC_9uM (2) | 9 | 9 | 3.2180 .. 3.0624 | 1866.1515 | BSM | 2 | 0.25 | Off
37 | CMC_9uM (2) | 9 | 1 | 4.6518 .. 4.3890 | 1917.2951 | Control | 2 | 0.5 | On
38 | CMC_9uM (2) | 9 | 2 | 4.3890 .. 4.2992 | 264.6718 | Control | 2 | 0.5 | On
39 | CMC_9uM (2) | 9 | 3 | 4.2992 .. 4.2043 | 1259.3323 | Control | 2 | 0.5 | On
40 | CMC_9uM (2) | 9 | 4 | 4.1570 .. 4.0173 | 3942.9276 | Control | 2 | 0.5 | On
41 | CMC_9uM (2) | 9 | 5 | 4.0168 .. 3.8466 | 4946.5819 | Control | 2 | 0.5 | On
42 | CMC_9uM (2) | 9 | 6 | 3.8466 .. 3.6757 | 3478.6492 | Control | 2 | 0.5 | On
43 | CMC_9uM (2) | 9 | 7 | 3.6757 .. 3.5642 | 2175.8354 | Control | 2 | 0.5 | On
44 | CMC_9uM (2) | 9 | 8 | 3.4172 .. 3.2180 | 4414.9654 | Control | 2 | 0.5 | On
45 | CMC_9uM (2) | 9 | 9 | 3.2180 .. 3.0624 | 1210.3829 | Control | 2 | 0.5 | On
37 | CMC_9uM (2) | 9 | 1 | 4.6518 .. 4.3890 | 2058.0756 | BSM | 2 | 0.5 | On
38 | CMC_9uM (2) | 9 | 2 | 4.3890 .. 4.2992 | 264.1657 | BSM | 2 | 0.5 | On
39 | CMC_9uM (2) | 9 | 3 | 4.2992 .. 4.2043 | 1317.0383 | BSM | 2 | 0.5 | On
40 | CMC_9uM (2) | 9 | 4 | 4.1570 .. 4.0173 | 4161.7413 | BSM | 2 | 0.5 | On
41 | CMC_9uM (2) | 9 | 5 | 4.0168 .. 3.8466 | 5200.8115 | BSM | 2 | 0.5 | On
42 | CMC_9uM (2) | 9 | 6 | 3.8466 .. 3.6757 | 3589.342 | BSM | 2 | 0.5 | On
43 | CMC_9uM (2) | 9 | 7 | 3.6757 .. 3.5642 | 2247.6944 | BSM | 2 | 0.5 | On
44 | CMC_9uM (2) | 9 | 8 | 3.4172 .. 3.2180 | 4668.5518 | BSM | 2 | 0.5 | On
45 | CMC_9uM (2) | 9 | 9 | 3.2180 .. 3.0624 | 1307.8561 | BSM | 2 | 0.5 | On
48 | CMC_9uM (2) | 9 | 1 | 4.6518 .. 4.3890 | 2339.4356 | Control | 2 | 0.5 | Off
49 | CMC_9uM (2) | 9 | 2 | 4.3890 .. 4.2992 | 403.735 | Control | 2 | 0.5 | Off
50 | CMC_9uM (2) | 9 | 3 | 4.2992 .. 4.2043 | 1713.0836 | Control | 2 | 0.5 | Off
51 | CMC_9uM (2) | 9 | 4 | 4.1570 .. 4.0173 | 5006.7879 | Control | 2 | 0.5 | Off
52 | CMC_9uM (2) | 9 | 5 | 4.0168 .. 3.8466 | 5770.918 | Control | 2 | 0.5 | Off
53 | CMC_9uM (2) | 9 | 6 | 3.8466 .. 3.6757 | 4108.4974 | Control | 2 | 0.5 | Off
54 | CMC_9uM (2) | 9 | 7 | 3.6757 .. 3.5642 | 2683.8437 | Control | 2 | 0.5 | Off
55 | CMC_9uM (2) | 9 | 8 | 3.4172 .. 3.2180 | 6111.5225 | Control | 2 | 0.5 | Off
56 | CMC_9uM (2) | 9 | 9 | 3.2180 .. 3.0624 | 1745.0945 | Control | 2 | 0.5 | Off
48 | CMC_9uM (2) | 9 | 1 | 4.6518 .. 4.3890 | 2477.6318 | BSM | 2 | 0.5 | Off
49 | CMC_9uM (2) | 9 | 2 | 4.3890 .. 4.2992 | 400.6913 | BSM | 2 | 0.5 | Off
50 | CMC_9uM (2) | 9 | 3 | 4.2992 .. 4.2043 | 1782.4437 | BSM | 2 | 0.5 | Off
51 | CMC_9uM (2) | 9 | 4 | 4.1570 .. 4.0173 | 5314.0963 | BSM | 2 | 0.5 | Off
52 | CMC_9uM (2) | 9 | 5 | 4.0168 .. 3.8466 | 6105.2511 | BSM | 2 | 0.5 | Off
53 | CMC_9uM (2) | 9 | 6 | 3.8466 .. 3.6757 | 4261.2457 | BSM | 2 | 0.5 | Off
54 | CMC_9uM (2) | 9 | 7 | 3.6757 .. 3.5642 | 2784.2306 | BSM | 2 | 0.5 | Off
55 | CMC_9uM (2) | 9 | 8 | 3.4172 .. 3.2180 | 6495.6938 | BSM | 2 | 0.5 | Off
56 | CMC_9uM (2) | 9 | 9 | 3.2180 .. 3.0624 | 1927.0055 | BSM | 2 | 0.5 | Off
59 | CMC_9uM (2) | 9 | 1 | 4.6518 .. 4.3890 | 1840.1046 | Control | 2 | 0.75 | On
60 | CMC_9uM (2) | 9 | 2 | 4.3890 .. 4.2992 | 240.9871 | Control | 2 | 0.75 | On
61 | CMC_9uM (2) | 9 | 3 | 4.2992 .. 4.2043 | 1164.0044 | Control | 2 | 0.75 | On
62 | CMC_9uM (2) | 9 | 4 | 4.1570 .. 4.0173 | 3689.495 | Control | 2 | 0.75 | On
63 | CMC_9uM (2) | 9 | 5 | 4.0168 .. 3.8466 | 4737.8372 | Control | 2 | 0.75 | On
64 | CMC_9uM (2) | 9 | 6 | 3.8466 .. 3.6757 | 3343.9862 | Control | 2 | 0.75 | On
65 | CMC_9uM (2) | 9 | 7 | 3.6757 .. 3.5642 | 2071.368 | Control | 2 | 0.75 | On
66 | CMC_9uM (2) | 9 | 8 | 3.4172 .. 3.2180 | 4083.0208 | Control | 2 | 0.75 | On
67 | CMC_9uM (2) | 9 | 9 | 3.2180 .. 3.0624 | 1117.494 | Control | 2 | 0.75 | On
59 | CMC_9uM (2) | 9 | 1 | 4.6518 .. 4.3890 | 1938.1808 | BSM | 2 | 0.75 | On
60 | CMC_9uM (2) | 9 | 2 | 4.3890 .. 4.2992 | 233.3104 | BSM | 2 | 0.75 | On
61 | CMC_9uM (2) | 9 | 3 | 4.2992 .. 4.2043 | 1212.6975 | BSM | 2 | 0.75 | On
62 | CMC_9uM (2) | 9 | 4 | 4.1570 .. 4.0173 | 3890.4626 | BSM | 2 | 0.75 | On
63 | CMC_9uM (2) | 9 | 5 | 4.0168 .. 3.8466 | 4971.3574 | BSM | 2 | 0.75 | On
64 | CMC_9uM (2) | 9 | 6 | 3.8466 .. 3.6757 | 3446.2765 | BSM | 2 | 0.75 | On
65 | CMC_9uM (2) | 9 | 7 | 3.6757 .. 3.5642 | 2132.3994 | BSM | 2 | 0.75 | On
66 | CMC_9uM (2) | 9 | 8 | 3.4172 .. 3.2180 | 4315.9263 | BSM | 2 | 0.75 | On
67 | CMC_9uM (2) | 9 | 9 | 3.2180 .. 3.0624 | 1196.1312 | BSM | 2 | 0.75 | On
70 | CMC_9uM (2) | 9 | 1 | 4.6518 .. 4.3890 | 2353.4008 | Control | 2 | 0.75 | Off
71 | CMC_9uM (2) | 9 | 2 | 4.3890 .. 4.2992 | 411.0678 | Control | 2 | 0.75 | Off
72 | CMC_9uM (2) | 9 | 3 | 4.2992 .. 4.2043 | 1737.8086 | Control | 2 | 0.75 | Off
73 | CMC_9uM (2) | 9 | 4 | 4.1570 .. 4.0173 | 5054.1401 | Control | 2 | 0.75 | Off
74 | CMC_9uM (2) | 9 | 5 | 4.0168 .. 3.8466 | 5817.1303 | Control | 2 | 0.75 | Off
75 | CMC_9uM (2) | 9 | 6 | 3.8466 .. 3.6757 | 4162.4787 | Control | 2 | 0.75 | Off
76 | CMC_9uM (2) | 9 | 7 | 3.6757 .. 3.5642 | 2724.4248 | Control | 2 | 0.75 | Off
77 | CMC_9uM (2) | 9 | 8 | 3.4172 .. 3.2180 | 6174.1425 | Control | 2 | 0.75 | Off
78 | CMC_9uM (2) | 9 | 9 | 3.2180 .. 3.0624 | 1764.1384 | Control | 2 | 0.75 | Off
70 | CMC_9uM (2) | 9 | 1 | 4.6518 .. 4.3890 | 2476.855 | BSM | 2 | 0.75 | Off
71 | CMC_9uM (2) | 9 | 2 | 4.3890 .. 4.2992 | 401.6259 | BSM | 2 | 0.75 | Off
72 | CMC_9uM (2) | 9 | 3 | 4.2992 .. 4.2043 | 1803.6155 | BSM | 2 | 0.75 | Off
73 | CMC_9uM (2) | 9 | 4 | 4.1570 .. 4.0173 | 5349.2123 | BSM | 2 | 0.75 | Off
74 | CMC_9uM (2) | 9 | 5 | 4.0168 .. 3.8466 | 6136.3386 | BSM | 2 | 0.75 | Off
75 | CMC_9uM (2) | 9 | 6 | 3.8466 .. 3.6757 | 4291.0241 | BSM | 2 | 0.75 | Off
76 | CMC_9uM (2) | 9 | 7 | 3.6757 .. 3.5642 | 2808.7738 | BSM | 2 | 0.75 | Off
77 | CMC_9uM (2) | 9 | 8 | 3.4172 .. 3.2180 | 6532.4948 | BSM | 2 | 0.75 | Off
78 | CMC_9uM (2) | 9 | 9 | 3.2180 .. 3.0624 | 1924.0633 | BSM | 2 | 0.75 | Off
81 | CMC_9uM (2) | 9 | 1 | 4.6518 .. 4.3890 | 1739.4811 | Control | 2 | 1 | On
82 | CMC_9uM (2) | 9 | 2 | 4.3890 .. 4.2992 | 217.2244 | Control | 2 | 1 | On
83 | CMC_9uM (2) | 9 | 3 | 4.2992 .. 4.2043 | 1098.8164 | Control | 2 | 1 | On
84 | CMC_9uM (2) | 9 | 4 | 4.1570 .. 4.0173 | 3512.6951 | Control | 2 | 1 | On
85 | CMC_9uM (2) | 9 | 5 | 4.0168 .. 3.8466 | 4567.1872 | Control | 2 | 1 | On
86 | CMC_9uM (2) | 9 | 6 | 3.8466 .. 3.6757 | 3224.8288 | Control | 2 | 1 | On
87 | CMC_9uM (2) | 9 | 7 | 3.6757 .. 3.5642 | 1979.7166 | Control | 2 | 1 | On
88 | CMC_9uM (2) | 9 | 8 | 3.4172 .. 3.2180 | 3848.244 | Control | 2 | 1 | On
89 | CMC_9uM (2) | 9 | 9 | 3.2180 .. 3.0624 | 1035.4082 | Control | 2 | 1 | On
81 | CMC_9uM (2) | 9 | 1 | 4.6518 .. 4.3890 | 1876.7353 | BSM | 2 | 1 | On
82 | CMC_9uM (2) | 9 | 2 | 4.3890 .. 4.2992 | 220.6291 | BSM | 2 | 1 | On
83 | CMC_9uM (2) | 9 | 3 | 4.2992 .. 4.2043 | 1144.6376 | BSM | 2 | 1 | On
84 | CMC_9uM (2) | 9 | 4 | 4.1570 .. 4.0173 | 3709.5601 | BSM | 2 | 1 | On
85 | CMC_9uM (2) | 9 | 5 | 4.0168 .. 3.8466 | 4805.0304 | BSM | 2 | 1 | On
86 | CMC_9uM (2) | 9 | 6 | 3.8466 .. 3.6757 | 3347.2721 | BSM | 2 | 1 | On
87 | CMC_9uM (2) | 9 | 7 | 3.6757 .. 3.5642 | 2057.3723 | BSM | 2 | 1 | On
88 | CMC_9uM (2) | 9 | 8 | 3.4172 .. 3.2180 | 4087.8151 | BSM | 2 | 1 | On
89 | CMC_9uM (2) | 9 | 9 | 3.2180 .. 3.0624 | 1137.1915 | BSM | 2 | 1 | On
92 | CMC_9uM (2) | 9 | 1 | 4.6518 .. 4.3890 | 2348.5788 | Control | 2 | 1 | Off
93 | CMC_9uM (2) | 9 | 2 | 4.3890 .. 4.2992 | 410.5293 | Control | 2 | 1 | Off
94 | CMC_9uM (2) | 9 | 3 | 4.2992 .. 4.2043 | 1752.169 | Control | 2 | 1 | Off
95 | CMC_9uM (2) | 9 | 4 | 4.1570 .. 4.0173 | 5078.0751 | Control | 2 | 1 | Off
96 | CMC_9uM (2) | 9 | 5 | 4.0168 .. 3.8466 | 5842.7148 | Control | 2 | 1 | Off
97 | CMC_9uM (2) | 9 | 6 | 3.8466 .. 3.6757 | 4190.9492 | Control | 2 | 1 | Off
98 | CMC_9uM (2) | 9 | 7 | 3.6757 .. 3.5642 | 2743.383 | Control | 2 | 1 | Off
99 | CMC_9uM (2) | 9 | 8 | 3.4172 .. 3.2180 | 6203.8543 | Control | 2 | 1 | Off
100 | CMC_9uM (2) | 9 | 9 | 3.2180 .. 3.0624 | 1768.1092 | Control | 2 | 1 | Off
92 | CMC_9uM (2) | 9 | 1 | 4.6518 .. 4.3890 | 2510.6339 | BSM | 2 | 1 | Off
93 | CMC_9uM (2) | 9 | 2 | 4.3890 .. 4.2992 | 413.0435 | BSM | 2 | 1 | Off
94 | CMC_9uM (2) | 9 | 3 | 4.2992 .. 4.2043 | 1829.3765 | BSM | 2 | 1 | Off
95 | CMC_9uM (2) | 9 | 4 | 4.1570 .. 4.0173 | 5389.7571 | BSM | 2 | 1 | Off
96 | CMC_9uM (2) | 9 | 5 | 4.0168 .. 3.8466 | 6185.7032 | BSM | 2 | 1 | Off
97 | CMC_9uM (2) | 9 | 6 | 3.8466 .. 3.6757 | 4346.9867 | BSM | 2 | 1 | Off
98 | CMC_9uM (2) | 9 | 7 | 3.6757 .. 3.5642 | 2844.1266 | BSM | 2 | 1 | Off
99 | CMC_9uM (2) | 9 | 8 | 3.4172 .. 3.2180 | 6586.592 | BSM | 2 | 1 | Off
100 | CMC_9uM (2) | 9 | 9 | 3.2180 .. 3.0624 | 1949.4246 | BSM | 2 | 1 | Off
103 | CMC_9uM (2) | 9 | 1 | 4.6518 .. 4.3890 | 1667.5561 | Control | 2 | 1.25 | On
104 | CMC_9uM (2) | 9 | 2 | 4.3890 .. 4.2992 | 209.5733 | Control | 2 | 1.25 | On
105 | CMC_9uM (2) | 9 | 3 | 4.2992 .. 4.2043 | 1060.2208 | Control | 2 | 1.25 | On
106 | CMC_9uM (2) | 9 | 4 | 4.1570 .. 4.0173 | 3403.0591 | Control | 2 | 1.25 | On
107 | CMC_9uM (2) | 9 | 5 | 4.0168 .. 3.8466 | 4442.4273 | Control | 2 | 1.25 | On
108 | CMC_9uM (2) | 9 | 6 | 3.8466 .. 3.6757 | 3135.2137 | Control | 2 | 1.25 | On
109 | CMC_9uM (2) | 9 | 7 | 3.6757 .. 3.5642 | 1912.6658 | Control | 2 | 1.25 | On
110 | CMC_9uM (2) | 9 | 8 | 3.4172 .. 3.2180 | 3687.912 | Control | 2 | 1.25 | On
111 | CMC_9uM (2) | 9 | 9 | 3.2180 .. 3.0624 | 984.4734 | Control | 2 | 1.25 | On
103 | CMC_9uM (2) | 9 | 1 | 4.6518 .. 4.3890 | 1836.2011 | BSM | 2 | 1.25 | On
104 | CMC_9uM (2) | 9 | 2 | 4.3890 .. 4.2992 | 212.7915 | BSM | 2 | 1.25 | On
105 | CMC_9uM (2) | 9 | 3 | 4.2992 .. 4.2043 | 1107.4562 | BSM | 2 | 1.25 | On
106 | CMC_9uM (2) | 9 | 4 | 4.1570 .. 4.0173 | 3594.9046 | BSM | 2 | 1.25 | On
107 | CMC_9uM (2) | 9 | 5 | 4.0168 .. 3.8466 | 4676.0531 | BSM | 2 | 1.25 | On
108 | CMC_9uM (2) | 9 | 6 | 3.8466 .. 3.6757 | 3263.4373 | BSM | 2 | 1.25 | On
109 | CMC_9uM (2) | 9 | 7 | 3.6757 .. 3.5642 | 1993.5397 | BSM | 2 | 1.25 | On
110 | CMC_9uM (2) | 9 | 8 | 3.4172 .. 3.2180 | 3936.6373 | BSM | 2 | 1.25 | On
111 | CMC_9uM (2) | 9 | 9 | 3.2180 .. 3.0624 | 1092.7621 | BSM | 2 | 1.25 | On
114 | CMC_9uM (2) | 9 | 1 | 4.6518 .. 4.3890 | 2370.0968 | Control | 2 | 1.25 | Off
115 | CMC_9uM (2) | 9 | 2 | 4.3890 .. 4.2992 | 414.7705 | Control | 2 | 1.25 | Off
116 | CMC_9uM (2) | 9 | 3 | 4.2992 .. 4.2043 | 1761.9799 | Control | 2 | 1.25 | Off
117 | CMC_9uM (2) | 9 | 4 | 4.1570 .. 4.0173 | 5098.3191 | Control | 2 | 1.25 | Off
118 | CMC_9uM (2) | 9 | 5 | 4.0168 .. 3.8466 | 5871.7139 | Control | 2 | 1.25 | Off
119 | CMC_9uM (2) | 9 | 6 | 3.8466 .. 3.6757 | 4219.1481 | Control | 2 | 1.25 | Off
120 | CMC_9uM (2) | 9 | 7 | 3.6757 .. 3.5642 | 2769.4711 | Control | 2 | 1.25 | Off
121 | CMC_9uM (2) | 9 | 8 | 3.4172 .. 3.2180 | 6240.9734 | Control | 2 | 1.25 | Off
122 | CMC_9uM (2) | 9 | 9 | 3.2180 .. 3.0624 | 1791.446 | Control | 2 | 1.25 | Off
114 | CMC_9uM (2) | 9 | 1 | 4.6518 .. 4.3890 | 2510.6273 | BSM | 2 | 1.25 | Off
115 | CMC_9uM (2) | 9 | 2 | 4.3890 .. 4.2992 | 411.7502 | BSM | 2 | 1.25 | Off
116 | CMC_9uM (2) | 9 | 3 | 4.2992 .. 4.2043 | 1844.0927 | BSM | 2 | 1.25 | Off
117 | CMC_9uM (2) | 9 | 4 | 4.1570 .. 4.0173 | 5417.9139 | BSM | 2 | 1.25 | Off
118 | CMC_9uM (2) | 9 | 5 | 4.0168 .. 3.8466 | 6205.2092 | BSM | 2 | 1.25 | Off
119 | CMC_9uM (2) | 9 | 6 | 3.8466 .. 3.6757 | 4364.3112 | BSM | 2 | 1.25 | Off
120 | CMC_9uM (2) | 9 | 7 | 3.6757 .. 3.5642 | 2865.1338 | BSM | 2 | 1.25 | Off
121 | CMC_9uM (2) | 9 | 8 | 3.4172 .. 3.2180 | 6608.9034 | BSM | 2 | 1.25 | Off
122 | CMC_9uM (2) | 9 | 9 | 3.2180 .. 3.0624 | 1946.3483 | BSM | 2 | 1.25 | Off
125 | CMC_9uM (2) | 9 | 1 | 4.6518 .. 4.3890 | 1640.482 | Control | 2 | 1.5 | On
126 | CMC_9uM (2) | 9 | 2 | 4.3890 .. 4.2992 | 204.8016 | Control | 2 | 1.5 | On
127 | CMC_9uM (2) | 9 | 3 | 4.2992 .. 4.2043 | 1033.6293 | Control | 2 | 1.5 | On
128 | CMC_9uM (2) | 9 | 4 | 4.1570 .. 4.0173 | 3321.1164 | Control | 2 | 1.5 | On
129 | CMC_9uM (2) | 9 | 5 | 4.0168 .. 3.8466 | 4360.8501 | Control | 2 | 1.5 | On
130 | CMC_9uM (2) | 9 | 6 | 3.8466 .. 3.6757 | 3073.5235 | Control | 2 | 1.5 | On
131 | CMC_9uM (2) | 9 | 7 | 3.6757 .. 3.5642 | 1866.9396 | Control | 2 | 1.5 | On
132 | CMC_9uM (2) | 9 | 8 | 3.4172 .. 3.2180 | 3583.9073 | Control | 2 | 1.5 | On
133 | CMC_9uM (2) | 9 | 9 | 3.2180 .. 3.0624 | 958.3798 | Control | 2 | 1.5 | On
125 | CMC_9uM (2) | 9 | 1 | 4.6518 .. 4.3890 | 1781.9226 | BSM | 2 | 1.5 | On
126 | CMC_9uM (2) | 9 | 2 | 4.3890 .. 4.2992 | 205.8074 | BSM | 2 | 1.5 | On
127 | CMC_9uM (2) | 9 | 3 | 4.2992 .. 4.2043 | 1075.3756 | BSM | 2 | 1.5 | On
128 | CMC_9uM (2) | 9 | 4 | 4.1570 .. 4.0173 | 3501.3194 | BSM | 2 | 1.5 | On
129 | CMC_9uM (2) | 9 | 5 | 4.0168 .. 3.8466 | 4581.4293 | BSM | 2 | 1.5 | On
130 | CMC_9uM (2) | 9 | 6 | 3.8466 .. 3.6757 | 3190.1228 | BSM | 2 | 1.5 | On
131 | CMC_9uM (2) | 9 | 7 | 3.6757 .. 3.5642 | 1939.5091 | BSM | 2 | 1.5 | On
132 | CMC_9uM (2) | 9 | 8 | 3.4172 .. 3.2180 | 3810.6406 | BSM | 2 | 1.5 | On
133 | CMC_9uM (2) | 9 | 9 | 3.2180 .. 3.0624 | 1051.9399 | BSM | 2 | 1.5 | On
136 | CMC_9uM (2) | 9 | 1 | 4.6518 .. 4.3890 | 2384.8408 | Control | 2 | 1.5 | Off
137 | CMC_9uM (2) | 9 | 2 | 4.3890 .. 4.2992 | 417.135 | Control | 2 | 1.5 | Off
138 | CMC_9uM (2) | 9 | 3 | 4.2992 .. 4.2043 | 1770.2086 | Control | 2 | 1.5 | Off
139 | CMC_9uM (2) | 9 | 4 | 4.1570 .. 4.0173 | 5117.4323 | Control | 2 | 1.5 | Off
140 | CMC_9uM (2) | 9 | 5 | 4.0168 .. 3.8466 | 5899.4137 | Control | 2 | 1.5 | Off
141 | CMC_9uM (2) | 9 | 6 | 3.8466 .. 3.6757 | 4246.4528 | Control | 2 | 1.5 | Off
142 | CMC_9uM (2) | 9 | 7 | 3.6757 .. 3.5642 | 2788.303 | Control | 2 | 1.5 | Off
143 | CMC_9uM (2) | 9 | 8 | 3.4172 .. 3.2180 | 6276.7123 | Control | 2 | 1.5 | Off
144 | CMC_9uM (2) | 9 | 9 | 3.2180 .. 3.0624 | 1813.1793 | Control | 2 | 1.5 | Off
136 | CMC_9uM (2) | 9 | 1 | 4.6518 .. 4.3890 | 2517.4633 | BSM | 2 | 1.5 | Off
137 | CMC_9uM (2) | 9 | 2 | 4.3890 .. 4.2992 | 410.5183 | BSM | 2 | 1.5 | Off
138 | CMC_9uM (2) | 9 | 3 | 4.2992 .. 4.2043 | 1843.2365 | BSM | 2 | 1.5 | Off
139 | CMC_9uM (2) | 9 | 4 | 4.1570 .. 4.0173 | 5420.9066 | BSM | 2 | 1.5 | Off
140 | CMC_9uM (2) | 9 | 5 | 4.0168 .. 3.8466 | 6223.6238 | BSM | 2 | 1.5 | Off
141 | CMC_9uM (2) | 9 | 6 | 3.8466 .. 3.6757 | 4387.8178 | BSM | 2 | 1.5 | Off
142 | CMC_9uM (2) | 9 | 7 | 3.6757 .. 3.5642 | 2882.6414 | BSM | 2 | 1.5 | Off
143 | CMC_9uM (2) | 9 | 8 | 3.4172 .. 3.2180 | 6641.9061 | BSM | 2 | 1.5 | Off
144 | CMC_9uM (2) | 9 | 9 | 3.2180 .. 3.0624 | 1968.9022 | BSM | 2 | 1.5 | Off
147 | CMC_9uM (2) | 9 | 1 | 4.6518 .. 4.3890 | 1591.1082 | Control | 2 | 1.75 | On
148 | CMC_9uM (2) | 9 | 2 | 4.3890 .. 4.2992 | 194.4018 | Control | 2 | 1.75 | On
149 | CMC_9uM (2) | 9 | 3 | 4.2992 .. 4.2043 | 1007.1004 | Control | 2 | 1.75 | On
150 | CMC_9uM (2) | 9 | 4 | 4.1570 .. 4.0173 | 3251.6854 | Control | 2 | 1.75 | On
151 | CMC_9uM (2) | 9 | 5 | 4.0168 .. 3.8466 | 4280.2721 | Control | 2 | 1.75 | On
152 | CMC_9uM (2) | 9 | 6 | 3.8466 .. 3.6757 | 3006.8081 | Control | 2 | 1.75 | On
153 | CMC_9uM (2) | 9 | 7 | 3.6757 .. 3.5642 | 1823.6734 | Control | 2 | 1.75 | On
154 | CMC_9uM (2) | 9 | 8 | 3.4172 .. 3.2180 | 3490.7668 | Control | 2 | 1.75 | On
155 | CMC_9uM (2) | 9 | 9 | 3.2180 .. 3.0624 | 925.8053 | Control | 2 | 1.75 | On
147 | CMC_9uM (2) | 9 | 1 | 4.6518 .. 4.3890 | 1714.444 | BSM | 2 | 1.75 | On
148 | CMC_9uM (2) | 9 | 2 | 4.3890 .. 4.2992 | 193.607 | BSM | 2 | 1.75 | On
149 | CMC_9uM (2) | 9 | 3 | 4.2992 .. 4.2043 | 1057.043 | BSM | 2 | 1.75 | On
150 | CMC_9uM (2) | 9 | 4 | 4.1570 .. 4.0173 | 3438.663 | BSM | 2 | 1.75 | On
151 | CMC_9uM (2) | 9 | 5 | 4.0168 .. 3.8466 | 4494.1981 | BSM | 2 | 1.75 | On
152 | CMC_9uM (2) | 9 | 6 | 3.8466 .. 3.6757 | 3118.9978 | BSM | 2 | 1.75 | On
153 | CMC_9uM (2) | 9 | 7 | 3.6757 .. 3.5642 | 1889.5895 | BSM | 2 | 1.75 | On
154 | CMC_9uM (2) | 9 | 8 | 3.4172 .. 3.2180 | 3703.1681 | BSM | 2 | 1.75 | On
155 | CMC_9uM (2) | 9 | 9 | 3.2180 .. 3.0624 | 1003.1776 | BSM | 2 | 1.75 | On
158 | CMC_9uM (2) | 9 | 1 | 4.6518 .. 4.3890 | 2373.8315 | Control | 2 | 1.75 | Off
159 | CMC_9uM (2) | 9 | 2 | 4.3890 .. 4.2992 | 412.3305 | Control | 2 | 1.75 | Off
160 | CMC_9uM (2) | 9 | 3 | 4.2992 .. 4.2043 | 1769.8085 | Control | 2 | 1.75 | Off
161 | CMC_9uM (2) | 9 | 4 | 4.1570 .. 4.0173 | 5121.4604 | Control | 2 | 1.75 | Off
162 | CMC_9uM (2) | 9 | 5 | 4.0168 .. 3.8466 | 5900.9276 | Control | 2 | 1.75 | Off
163 | CMC_9uM (2) | 9 | 6 | 3.8466 .. 3.6757 | 4247.4441 | Control | 2 | 1.75 | Off
164 | CMC_9uM (2) | 9 | 7 | 3.6757 .. 3.5642 | 2788.6034 | Control | 2 | 1.75 | Off
165 | CMC_9uM (2) | 9 | 8 | 3.4172 .. 3.2180 | 6281.0923 | Control | 2 | 1.75 | Off
166 | CMC_9uM (2) | 9 | 9 | 3.2180 .. 3.0624 | 1809.9547 | Control | 2 | 1.75 | Off
158 | CMC_9uM (2) | 9 | 1 | 4.6518 .. 4.3890 | 2560.7335 | BSM | 2 | 1.75 | Off
159 | CMC_9uM (2) | 9 | 2 | 4.3890 .. 4.2992 | 425.6785 | BSM | 2 | 1.75 | Off
160 | CMC_9uM (2) | 9 | 3 | 4.2992 .. 4.2043 | 1865.568 | BSM | 2 | 1.75 | Off
161 | CMC_9uM (2) | 9 | 4 | 4.1570 .. 4.0173 | 5452.2493 | BSM | 2 | 1.75 | Off
162 | CMC_9uM (2) | 9 | 5 | 4.0168 .. 3.8466 | 6248.5993 | BSM | 2 | 1.75 | Off
163 | CMC_9uM (2) | 9 | 6 | 3.8466 .. 3.6757 | 4423.1571 | BSM | 2 | 1.75 | Off
164 | CMC_9uM (2) | 9 | 7 | 3.6757 .. 3.5642 | 2898.9627 | BSM | 2 | 1.75 | Off
165 | CMC_9uM (2) | 9 | 8 | 3.4172 .. 3.2180 | 6671.3527 | BSM | 2 | 1.75 | Off
166 | CMC_9uM (2) | 9 | 9 | 3.2180 .. 3.0624 | 1979.9308 | BSM | 2 | 1.75 | Off
15 | CMC_9uM (2) | 9 | 1 | 4.6518 .. 4.3890 | 2061.5755 | Control | 3 | 0.25 | On
16 | CMC_9uM (2) | 9 | 2 | 4.3890 .. 4.2992 | 315.771 | Control | 3 | 0.25 | On
17 | CMC_9uM (2) | 9 | 3 | 4.2992 .. 4.2043 | 1436.1817 | Control | 3 | 0.25 | On
18 | CMC_9uM (2) | 9 | 4 | 4.1570 .. 4.0173 | 4365.8115 | Control | 3 | 0.25 | On
19 | CMC_9uM (2) | 9 | 5 | 4.0168 .. 3.8466 | 5264.3033 | Control | 3 | 0.25 | On
20 | CMC_9uM (2) | 9 | 6 | 3.8466 .. 3.6757 | 3690.4766 | Control | 3 | 0.25 | On
21 | CMC_9uM (2) | 9 | 7 | 3.6757 .. 3.5642 | 2334.2766 | Control | 3 | 0.25 | On
22 | CMC_9uM (2) | 9 | 8 | 3.4172 .. 3.2180 | 5025.8826 | Control | 3 | 0.25 | On
23 | CMC_9uM (2) | 9 | 9 | 3.2180 .. 3.0624 | 1388.5331 | Control | 3 | 0.25 | On
15 | CMC_9uM (2) | 9 | 1 | 4.6518 .. 4.3890 | 2199.0709 | BSM | 3 | 0.25 | On
16 | CMC_9uM (2) | 9 | 2 | 4.3890 .. 4.2992 | 326.9761 | BSM | 3 | 0.25 | On
17 | CMC_9uM (2) | 9 | 3 | 4.2992 .. 4.2043 | 1504.8101 | BSM | 3 | 0.25 | On
18 | CMC_9uM (2) | 9 | 4 | 4.1570 .. 4.0173 | 4519.8948 | BSM | 3 | 0.25 | On
19 | CMC_9uM (2) | 9 | 5 | 4.0168 .. 3.8466 | 5434.0825 | BSM | 3 | 0.25 | On
20 | CMC_9uM (2) | 9 | 6 | 3.8466 .. 3.6757 | 3792.001 | BSM | 3 | 0.25 | On
21 | CMC_9uM (2) | 9 | 7 | 3.6757 .. 3.5642 | 2422.8878 | BSM | 3 | 0.25 | On
22 | CMC_9uM (2) | 9 | 8 | 3.4172 .. 3.2180 | 5262.0224 | BSM | 3 | 0.25 | On
23 | CMC_9uM (2) | 9 | 9 | 3.2180 .. 3.0624 | 1521.5081 | BSM | 3 | 0.25 | On
26 | CMC_9uM (2) | 9 | 1 | 4.6518 .. 4.3890 | 2331.5823 | Control | 3 | 0.25 | Off
27 | CMC_9uM (2) | 9 | 2 | 4.3890 .. 4.2992 | 400.7441 | Control | 3 | 0.25 | Off
28 | CMC_9uM (2) | 9 | 3 | 4.2992 .. 4.2043 | 1716.1433 | Control | 3 | 0.25 | Off
29 | CMC_9uM (2) | 9 | 4 | 4.1570 .. 4.0173 | 5020.9624 | Control | 3 | 0.25 | Off
30 | CMC_9uM (2) | 9 | 5 | 4.0168 .. 3.8466 | 5774.3414 | Control | 3 | 0.25 | Off
31 | CMC_9uM (2) | 9 | 6 | 3.8466 .. 3.6757 | 4105.849 | Control | 3 | 0.25 | Off
32 | CMC_9uM (2) | 9 | 7 | 3.6757 .. 3.5642 | 2676.6167 | Control | 3 | 0.25 | Off
33 | CMC_9uM (2) | 9 | 8 | 3.4172 .. 3.2180 | 6157.4486 | Control | 3 | 0.25 | Off
34 | CMC_9uM (2) | 9 | 9 | 3.2180 .. 3.0624 | 1749.3305 | Control | 3 | 0.25 | Off
26 | CMC_9uM (2) | 9 | 1 | 4.6518 .. 4.3890 | 2436.7433 | BSM | 3 | 0.25 | Off
27 | CMC_9uM (2) | 9 | 2 | 4.3890 .. 4.2992 | 409.9344 | BSM | 3 | 0.25 | Off
28 | CMC_9uM (2) | 9 | 3 | 4.2992 .. 4.2043 | 1789.4991 | BSM | 3 | 0.25 | Off
29 | CMC_9uM (2) | 9 | 4 | 4.1570 .. 4.0173 | 5186.7122 | BSM | 3 | 0.25 | Off
30 | CMC_9uM (2) | 9 | 5 | 4.0168 .. 3.8466 | 5929.1373 | BSM | 3 | 0.25 | Off
31 | CMC_9uM (2) | 9 | 6 | 3.8466 .. 3.6757 | 4185.3904 | BSM | 3 | 0.25 | Off
32 | CMC_9uM (2) | 9 | 7 | 3.6757 .. 3.5642 | 2752.6636 | BSM | 3 | 0.25 | Off
33 | CMC_9uM (2) | 9 | 8 | 3.4172 .. 3.2180 | 6432.005 | BSM | 3 | 0.25 | Off
34 | CMC_9uM (2) | 9 | 9 | 3.2180 .. 3.0624 | 1894.6562 | BSM | 3 | 0.25 | Off
37 | CMC_9uM (2) | 9 | 1 | 4.6518 .. 4.3890 | 1936.7704 | Control | 3 | 0.5 | On
38 | CMC_9uM (2) | 9 | 2 | 4.3890 .. 4.2992 | 267.4071 | Control | 3 | 0.5 | On
39 | CMC_9uM (2) | 9 | 3 | 4.2992 .. 4.2043 | 1298.3021 | Control | 3 | 0.5 | On
40 | CMC_9uM (2) | 9 | 4 | 4.1570 .. 4.0173 | 4017.8213 | Control | 3 | 0.5 | On
41 | CMC_9uM (2) | 9 | 5 | 4.0168 .. 3.8466 | 5028.3334 | Control | 3 | 0.5 | On
42 | CMC_9uM (2) | 9 | 6 | 3.8466 .. 3.6757 | 3560.2281 | Control | 3 | 0.5 | On
43 | CMC_9uM (2) | 9 | 7 | 3.6757 .. 3.5642 | 2229.8235 | Control | 3 | 0.5 | On
44 | CMC_9uM (2) | 9 | 8 | 3.4172 .. 3.2180 | 4523.5715 | Control | 3 | 0.5 | On
45 | CMC_9uM (2) | 9 | 9 | 3.2180 .. 3.0624 | 1235.1695 | Control | 3 | 0.5 | On
37 | CMC_9uM (2) | 9 | 1 | 4.6518 .. 4.3890 | 2031.9639 | BSM | 3 | 0.5 | On
38 | CMC_9uM (2) | 9 | 2 | 4.3890 .. 4.2992 | 272.421 | BSM | 3 | 0.5 | On
39 | CMC_9uM (2) | 9 | 3 | 4.2992 .. 4.2043 | 1331.1938 | BSM | 3 | 0.5 | On
40 | CMC_9uM (2) | 9 | 4 | 4.1570 .. 4.0173 | 4093.8921 | BSM | 3 | 0.5 | On
41 | CMC_9uM (2) | 9 | 5 | 4.0168 .. 3.8466 | 5114.3903 | BSM | 3 | 0.5 | On
42 | CMC_9uM (2) | 9 | 6 | 3.8466 .. 3.6757 | 3610.9388 | BSM | 3 | 0.5 | On
43 | CMC_9uM (2) | 9 | 7 | 3.6757 .. 3.5642 | 2276.5795 | BSM | 3 | 0.5 | On
44 | CMC_9uM (2) | 9 | 8 | 3.4172 .. 3.2180 | 4670.9053 | BSM | 3 | 0.5 | On
45 | CMC_9uM (2) | 9 | 9 | 3.2180 .. 3.0624 | 1328.114 | BSM | 3 | 0.5 | On
48 | CMC_9uM (2) | 9 | 1 | 4.6518 .. 4.3890 | 2354.9037 | Control | 3 | 0.5 | Off
49 | CMC_9uM (2) | 9 | 2 | 4.3890 .. 4.2992 | 409.3595 | Control | 3 | 0.5 | Off
50 | CMC_9uM (2) | 9 | 3 | 4.2992 .. 4.2043 | 1767.9294 | Control | 3 | 0.5 | Off
51 | CMC_9uM (2) | 9 | 4 | 4.1570 .. 4.0173 | 5109.5693 | Control | 3 | 0.5 | Off
52 | CMC_9uM (2) | 9 | 5 | 4.0168 .. 3.8466 | 5874.615 | Control | 3 | 0.5 | Off
53 | CMC_9uM (2) | 9 | 6 | 3.8466 .. 3.6757 | 4211.4466 | Control | 3 | 0.5 | Off
54 | CMC_9uM (2) | 9 | 7 | 3.6757 .. 3.5642 | 2759.935 | Control | 3 | 0.5 | Off
55 | CMC_9uM (2) | 9 | 8 | 3.4172 .. 3.2180 | 6276.6873 | Control | 3 | 0.5 | Off
56 | CMC_9uM (2) | 9 | 9 | 3.2180 .. 3.0624 | 1787.8136 | Control | 3 | 0.5 | Off
48 | CMC_9uM (2) | 9 | 1 | 4.6518 .. 4.3890 | 2474.4799 | BSM | 3 | 0.5 | Off
49 | CMC_9uM (2) | 9 | 2 | 4.3890 .. 4.2992 | 423.4319 | BSM | 3 | 0.5 | Off
50 | CMC_9uM (2) | 9 | 3 | 4.2992 .. 4.2043 | 1839.5106 | BSM | 3 | 0.5 | Off
51 | CMC_9uM (2) | 9 | 4 | 4.1570 .. 4.0173 | 5269.6774 | BSM | 3 | 0.5 | Off
52 | CMC_9uM (2) | 9 | 5 | 4.0168 .. 3.8466 | 6020.533 | BSM | 3 | 0.5 | Off
53 | CMC_9uM (2) | 9 | 6 | 3.8466 .. 3.6757 | 4289.8641 | BSM | 3 | 0.5 | Off
54 | CMC_9uM (2) | 9 | 7 | 3.6757 .. 3.5642 | 2825.7761 | BSM | 3 | 0.5 | Off
55 | CMC_9uM (2) | 9 | 8 | 3.4172 .. 3.2180 | 6537.7279 | BSM | 3 | 0.5 | Off
56 | CMC_9uM (2) | 9 | 9 | 3.2180 .. 3.0624 | 1934.125 | BSM | 3 | 0.5 | Off
59 | CMC_9uM (2) | 9 | 1 | 4.6518 .. 4.3890 | 1845.7836 | Control | 3 | 0.75 | On
60 | CMC_9uM (2) | 9 | 2 | 4.3890 .. 4.2992 | 243.6591 | Control | 3 | 0.75 | On
61 | CMC_9uM (2) | 9 | 3 | 4.2992 .. 4.2043 | 1199.6355 | Control | 3 | 0.75 | On
62 | CMC_9uM (2) | 9 | 4 | 4.1570 .. 4.0173 | 3762.1715 | Control | 3 | 0.75 | On
63 | CMC_9uM (2) | 9 | 5 | 4.0168 .. 3.8466 | 4814.6656 | Control | 3 | 0.75 | On
64 | CMC_9uM (2) | 9 | 6 | 3.8466 .. 3.6757 | 3420.3903 | Control | 3 | 0.75 | On
65 | CMC_9uM (2) | 9 | 7 | 3.6757 .. 3.5642 | 2119.3155 | Control | 3 | 0.75 | On
66 | CMC_9uM (2) | 9 | 8 | 3.4172 .. 3.2180 | 4182.7879 | Control | 3 | 0.75 | On
67 | CMC_9uM (2) | 9 | 9 | 3.2180 .. 3.0624 | 1142.7626 | Control | 3 | 0.75 | On
59 | CMC_9uM (2) | 9 | 1 | 4.6518 .. 4.3890 | 1934.7624 | BSM | 3 | 0.75 | On
60 | CMC_9uM (2) | 9 | 2 | 4.3890 .. 4.2992 | 247.3915 | BSM | 3 | 0.75 | On
61 | CMC_9uM (2) | 9 | 3 | 4.2992 .. 4.2043 | 1231.6126 | BSM | 3 | 0.75 | On
62 | CMC_9uM (2) | 9 | 4 | 4.1570 .. 4.0173 | 3827.4011 | BSM | 3 | 0.75 | On
63 | CMC_9uM (2) | 9 | 5 | 4.0168 .. 3.8466 | 4890.5264 | BSM | 3 | 0.75 | On
64 | CMC_9uM (2) | 9 | 6 | 3.8466 .. 3.6757 | 3456.3983 | BSM | 3 | 0.75 | On
65 | CMC_9uM (2) | 9 | 7 | 3.6757 .. 3.5642 | 2155.7086 | BSM | 3 | 0.75 | On
66 | CMC_9uM (2) | 9 | 8 | 3.4172 .. 3.2180 | 4298.0587 | BSM | 3 | 0.75 | On
67 | CMC_9uM (2) | 9 | 9 | 3.2180 .. 3.0624 | 1215.4251 | BSM | 3 | 0.75 | On
70 | CMC_9uM (2) | 9 | 1 | 4.6518 .. 4.3890 | 2378.618 | Control | 3 | 0.75 | Off
71 | CMC_9uM (2) | 9 | 2 | 4.3890 .. 4.2992 | 415.5055 | Control | 3 | 0.75 | Off
72 | CMC_9uM (2) | 9 | 3 | 4.2992 .. 4.2043 | 1790.1557 | Control | 3 | 0.75 | Off
73 | CMC_9uM (2) | 9 | 4 | 4.1570 .. 4.0173 | 5159.6163 | Control | 3 | 0.75 | Off
74 | CMC_9uM (2) | 9 | 5 | 4.0168 .. 3.8466 | 5927.7183 | Control | 3 | 0.75 | Off
75 | CMC_9uM (2) | 9 | 6 | 3.8466 .. 3.6757 | 4270.985 | Control | 3 | 0.75 | Off
76 | CMC_9uM (2) | 9 | 7 | 3.6757 .. 3.5642 | 2802.6678 | Control | 3 | 0.75 | Off
77 | CMC_9uM (2) | 9 | 8 | 3.4172 .. 3.2180 | 6346.6609 | Control | 3 | 0.75 | Off
78 | CMC_9uM (2) | 9 | 9 | 3.2180 .. 3.0624 | 1817.0802 | Control | 3 | 0.75 | Off
70 | CMC_9uM (2) | 9 | 1 | 4.6518 .. 4.3890 | 2476.5932 | BSM | 3 | 0.75 | Off
71 | CMC_9uM (2) | 9 | 2 | 4.3890 .. 4.2992 | 423.9024 | BSM | 3 | 0.75 | Off
72 | CMC_9uM (2) | 9 | 3 | 4.2992 .. 4.2043 | 1859.9668 | BSM | 3 | 0.75 | Off
73 | CMC_9uM (2) | 9 | 4 | 4.1570 .. 4.0173 | 5321.3407 | BSM | 3 | 0.75 | Off
74 | CMC_9uM (2) | 9 | 5 | 4.0168 .. 3.8466 | 6070.9745 | BSM | 3 | 0.75 | Off
75 | CMC_9uM (2) | 9 | 6 | 3.8466 .. 3.6757 | 4335.8662 | BSM | 3 | 0.75 | Off
76 | CMC_9uM (2) | 9 | 7 | 3.6757 .. 3.5642 | 2861.4662 | BSM | 3 | 0.75 | Off
77 | CMC_9uM (2) | 9 | 8 | 3.4172 .. 3.2180 | 6598.4577 | BSM | 3 | 0.75 | Off
78 | CMC_9uM (2) | 9 | 9 | 3.2180 .. 3.0624 | 1951.9273 | BSM | 3 | 0.75 | Off
81 | CMC_9uM (2) | 9 | 1 | 4.6518 .. 4.3890 | 1760.6222 | Control | 3 | 1 | On
82 | CMC_9uM (2) | 9 | 2 | 4.3890 .. 4.2992 | 223.7801 | Control | 3 | 1 | On
83 | CMC_9uM (2) | 9 | 3 | 4.2992 .. 4.2043 | 1134.0781 | Control | 3 | 1 | On
84 | CMC_9uM (2) | 9 | 4 | 4.1570 .. 4.0173 | 3583.5558 | Control | 3 | 1 | On
85 | CMC_9uM (2) | 9 | 5 | 4.0168 .. 3.8466 | 4646.5475 | Control | 3 | 1 | On
86 | CMC_9uM (2) | 9 | 6 | 3.8466 .. 3.6757 | 3302.2111 | Control | 3 | 1 | On
87 | CMC_9uM (2) | 9 | 7 | 3.6757 .. 3.5642 | 2028.2423 | Control | 3 | 1 | On
88 | CMC_9uM (2) | 9 | 8 | 3.4172 .. 3.2180 | 3945.6368 | Control | 3 | 1 | On
89 | CMC_9uM (2) | 9 | 9 | 3.2180 .. 3.0624 | 1066.501 | Control | 3 | 1 | On
81 | CMC_9uM (2) | 9 | 1 | 4.6518 .. 4.3890 | 1821.9524 | BSM | 3 | 1 | On
82 | CMC_9uM (2) | 9 | 2 | 4.3890 .. 4.2992 | 221.1533 | BSM | 3 | 1 | On
83 | CMC_9uM (2) | 9 | 3 | 4.2992 .. 4.2043 | 1156.9835 | BSM | 3 | 1 | On
84 | CMC_9uM (2) | 9 | 4 | 4.1570 .. 4.0173 | 3636.0981 | BSM | 3 | 1 | On
85 | CMC_9uM (2) | 9 | 5 | 4.0168 .. 3.8466 | 4695.7018 | BSM | 3 | 1 | On
86 | CMC_9uM (2) | 9 | 6 | 3.8466 .. 3.6757 | 3315.1081 | BSM | 3 | 1 | On
87 | CMC_9uM (2) | 9 | 7 | 3.6757 .. 3.5642 | 2052.2478 | BSM | 3 | 1 | On
88 | CMC_9uM (2) | 9 | 8 | 3.4172 .. 3.2180 | 4022.869 | BSM | 3 | 1 | On
89 | CMC_9uM (2) | 9 | 9 | 3.2180 .. 3.0624 | 1113.2314 | BSM | 3 | 1 | On
92 | CMC_9uM (2) | 9 | 1 | 4.6518 .. 4.3890 | 2410.3511 | Control | 3 | 1 | Off
93 | CMC_9uM (2) | 9 | 2 | 4.3890 .. 4.2992 | 416.3534 | Control | 3 | 1 | Off
94 | CMC_9uM (2) | 9 | 3 | 4.2992 .. 4.2043 | 1802.6006 | Control | 3 | 1 | Off
95 | CMC_9uM (2) | 9 | 4 | 4.1570 .. 4.0173 | 5186.0997 | Control | 3 | 1 | Off
96 | CMC_9uM (2) | 9 | 5 | 4.0168 .. 3.8466 | 5978.2575 | Control | 3 | 1 | Off
97 | CMC_9uM (2) | 9 | 6 | 3.8466 .. 3.6757 | 4315.7846 | Control | 3 | 1 | Off
98 | CMC_9uM (2) | 9 | 7 | 3.6757 .. 3.5642 | 2836.4965 | Control | 3 | 1 | Off
99 | CMC_9uM (2) | 9 | 8 | 3.4172 .. 3.2180 | 6404.8684 | Control | 3 | 1 | Off
100 | CMC_9uM (2) | 9 | 9 | 3.2180 .. 3.0624 | 1856.072 | Control | 3 | 1 | Off
92 | CMC_9uM (2) | 9 | 1 | 4.6518 .. 4.3890 | 2481.7316 | BSM | 3 | 1 | Off
93 | CMC_9uM (2) | 9 | 2 | 4.3890 .. 4.2992 | 427.3989 | BSM | 3 | 1 | Off
94 | CMC_9uM (2) | 9 | 3 | 4.2992 .. 4.2043 | 1873.8022 | BSM | 3 | 1 | Off
95 | CMC_9uM (2) | 9 | 4 | 4.1570 .. 4.0173 | 5339.1281 | BSM | 3 | 1 | Off
96 | CMC_9uM (2) | 9 | 5 | 4.0168 .. 3.8466 | 6099.532 | BSM | 3 | 1 | Off
97 | CMC_9uM (2) | 9 | 6 | 3.8466 .. 3.6757 | 4360.7045 | BSM | 3 | 1 | Off
98 | CMC_9uM (2) | 9 | 7 | 3.6757 .. 3.5642 | 2889.9982 | BSM | 3 | 1 | Off
99 | CMC_9uM (2) | 9 | 8 | 3.4172 .. 3.2180 | 6632.2308 | BSM | 3 | 1 | Off
100 | CMC_9uM (2) | 9 | 9 | 3.2180 .. 3.0624 | 1960.1217 | BSM | 3 | 1 | Off
103 | CMC_9uM (2) | 9 | 1 | 4.6518 .. 4.3890 | 1700.9074 | Control | 3 | 1.25 | On
104 | CMC_9uM (2) | 9 | 2 | 4.3890 .. 4.2992 | 211.0453 | Control | 3 | 1.25 | On
105 | CMC_9uM (2) | 9 | 3 | 4.2992 .. 4.2043 | 1091.3406 | Control | 3 | 1.25 | On
106 | CMC_9uM (2) | 9 | 4 | 4.1570 .. 4.0173 | 3470.1013 | Control | 3 | 1.25 | On
107 | CMC_9uM (2) | 9 | 5 | 4.0168 .. 3.8466 | 4524.5972 | Control | 3 | 1.25 | On
108 | CMC_9uM (2) | 9 | 6 | 3.8466 .. 3.6757 | 3210.4951 | Control | 3 | 1.25 | On
109 | CMC_9uM (2) | 9 | 7 | 3.6757 .. 3.5642 | 1964.0161 | Control | 3 | 1.25 | On
110 | CMC_9uM (2) | 9 | 8 | 3.4172 .. 3.2180 | 3783.3929 | Control | 3 | 1.25 | On
111 | CMC_9uM (2) | 9 | 9 | 3.2180 .. 3.0624 | 1017.2367 | Control | 3 | 1.25 | On
103 | CMC_9uM (2) | 9 | 1 | 4.6518 .. 4.3890 | 1796.4963 | BSM | 3 | 1.25 | On
104 | CMC_9uM (2) | 9 | 2 | 4.3890 .. 4.2992 | 217.4792 | BSM | 3 | 1.25 | On
105 | CMC_9uM (2) | 9 | 3 | 4.2992 .. 4.2043 | 1121.7705 | BSM | 3 | 1.25 | On
106 | CMC_9uM (2) | 9 | 4 | 4.1570 .. 4.0173 | 3522.2919 | BSM | 3 | 1.25 | On
107 | CMC_9uM (2) | 9 | 5 | 4.0168 .. 3.8466 | 4580.062 | BSM | 3 | 1.25 | On
108 | CMC_9uM (2) | 9 | 6 | 3.8466 .. 3.6757 | 3243.4297 | BSM | 3 | 1.25 | On
109 | CMC_9uM (2) | 9 | 7 | 3.6757 .. 3.5642 | 1994.4678 | BSM | 3 | 1.25 | On
110 | CMC_9uM (2) | 9 | 8 | 3.4172 .. 3.2180 | 3882.5941 | BSM | 3 | 1.25 | On
111 | CMC_9uM (2) | 9 | 9 | 3.2180 .. 3.0624 | 1086.3007 | BSM | 3 | 1.25 | On
114 | CMC_9uM (2) | 9 | 1 | 4.6518 .. 4.3890 | 2386.6735 | Control | 3 | 1.25 | Off
115 | CMC_9uM (2) | 9 | 2 | 4.3890 .. 4.2992 | 420.6707 | Control | 3 | 1.25 | Off
116 | CMC_9uM (2) | 9 | 3 | 4.2992 .. 4.2043 | 1815.6273 | Control | 3 | 1.25 | Off
117 | CMC_9uM (2) | 9 | 4 | 4.1570 .. 4.0173 | 5215.1458 | Control | 3 | 1.25 | Off
118 | CMC_9uM (2) | 9 | 5 | 4.0168 .. 3.8466 | 5983.3577 | Control | 3 | 1.25 | Off
119 | CMC_9uM (2) | 9 | 6 | 3.8466 .. 3.6757 | 4323.0818 | Control | 3 | 1.25 | Off
120 | CMC_9uM (2) | 9 | 7 | 3.6757 .. 3.5642 | 2844.1601 | Control | 3 | 1.25 | Off
121 | CMC_9uM (2) | 9 | 8 | 3.4172 .. 3.2180 | 6415.8208 | Control | 3 | 1.25 | Off
122 | CMC_9uM (2) | 9 | 9 | 3.2180 .. 3.0624 | 1838.2909 | Control | 3 | 1.25 | Off
114 | CMC_9uM (2) | 9 | 1 | 4.6518 .. 4.3890 | 2472.1413 | BSM | 3 | 1.25 | Off
115 | CMC_9uM (2) | 9 | 2 | 4.3890 .. 4.2992 | 420.6837 | BSM | 3 | 1.25 | Off
116 | CMC_9uM (2) | 9 | 3 | 4.2992 .. 4.2043 | 1878.7869 | BSM | 3 | 1.25 | Off
117 | CMC_9uM (2) | 9 | 4 | 4.1570 .. 4.0173 | 5355.4393 | BSM | 3 | 1.25 | Off
118 | CMC_9uM (2) | 9 | 5 | 4.0168 .. 3.8466 | 6105.2379 | BSM | 3 | 1.25 | Off
119 | CMC_9uM (2) | 9 | 6 | 3.8466 .. 3.6757 | 4378.9379 | BSM | 3 | 1.25 | Off
120 | CMC_9uM (2) | 9 | 7 | 3.6757 .. 3.5642 | 2897.2497 | BSM | 3 | 1.25 | Off
121 | CMC_9uM (2) | 9 | 8 | 3.4172 .. 3.2180 | 6645.1648 | BSM | 3 | 1.25 | Off
122 | CMC_9uM (2) | 9 | 9 | 3.2180 .. 3.0624 | 1961.9032 | BSM | 3 | 1.25 | Off
125 | CMC_9uM (2) | 9 | 1 | 4.6518 .. 4.3890 | 1651.285 | Control | 3 | 1.5 | On
126 | CMC_9uM (2) | 9 | 2 | 4.3890 .. 4.2992 | 204.2533 | Control | 3 | 1.5 | On
127 | CMC_9uM (2) | 9 | 3 | 4.2992 .. 4.2043 | 1062.3213 | Control | 3 | 1.5 | On
128 | CMC_9uM (2) | 9 | 4 | 4.1570 .. 4.0173 | 3384.344 | Control | 3 | 1.5 | On
129 | CMC_9uM (2) | 9 | 5 | 4.0168 .. 3.8466 | 4431.2757 | Control | 3 | 1.5 | On
130 | CMC_9uM (2) | 9 | 6 | 3.8466 .. 3.6757 | 3139.175 | Control | 3 | 1.5 | On
131 | CMC_9uM (2) | 9 | 7 | 3.6757 .. 3.5642 | 1911.398 | Control | 3 | 1.5 | On
132 | CMC_9uM (2) | 9 | 8 | 3.4172 .. 3.2180 | 3670.1455 | Control | 3 | 1.5 | On
133 | CMC_9uM (2) | 9 | 9 | 3.2180 .. 3.0624 | 979.7932 | Control | 3 | 1.5 | On
125 | CMC_9uM (2) | 9 | 1 | 4.6518 .. 4.3890 | 1758.3931 | BSM | 3 | 1.5 | On
126 | CMC_9uM (2) | 9 | 2 | 4.3890 .. 4.2992 | 217.4351 | BSM | 3 | 1.5 | On
127 | CMC_9uM (2) | 9 | 3 | 4.2992 .. 4.2043 | 1095.9559 | BSM | 3 | 1.5 | On
128 | CMC_9uM (2) | 9 | 4 | 4.1570 .. 4.0173 | 3435.6226 | BSM | 3 | 1.5 | On
129 | CMC_9uM (2) | 9 | 5 | 4.0168 .. 3.8466 | 4484.0236 | BSM | 3 | 1.5 | On
130 | CMC_9uM (2) | 9 | 6 | 3.8466 .. 3.6757 | 3178.1413 | BSM | 3 | 1.5 | On
131 | CMC_9uM (2) | 9 | 7 | 3.6757 .. 3.5642 | 1943.4317 | BSM | 3 | 1.5 | On
132 | CMC_9uM (2) | 9 | 8 | 3.4172 .. 3.2180 | 3757.6035 | BSM | 3 | 1.5 | On
133 | CMC_9uM (2) | 9 | 9 | 3.2180 .. 3.0624 | 1041.6712 | BSM | 3 | 1.5 | On
136 | CMC_9uM (2) | 9 | 1 | 4.6518 .. 4.3890 | 2421.7775 | Control | 3 | 1.5 | Off
137 | CMC_9uM (2) | 9 | 2 | 4.3890 .. 4.2992 | 425.3897 | Control | 3 | 1.5 | Off
138 | CMC_9uM (2) | 9 | 3 | 4.2992 .. 4.2043 | 1826.4373 | Control | 3 | 1.5 | Off
139 | CMC_9uM (2) | 9 | 4 | 4.1570 .. 4.0173 | 5229.3784 | Control | 3 | 1.5 | Off
140 | CMC_9uM (2) | 9 | 5 | 4.0168 .. 3.8466 | 6016.008 | Control | 3 | 1.5 | Off
141 | CMC_9uM (2) | 9 | 6 | 3.8466 .. 3.6757 | 4358.8202 | Control | 3 | 1.5 | Off
142 | CMC_9uM (2) | 9 | 7 | 3.6757 .. 3.5642 | 2870.7943 | Control | 3 | 1.5 | Off
143 | CMC_9uM (2) | 9 | 8 | 3.4172 .. 3.2180 | 6466.4993 | Control | 3 | 1.5 | Off
144 | CMC_9uM (2) | 9 | 9 | 3.2180 .. 3.0624 | 1875.9013 | Control | 3 | 1.5 | Off
136 | CMC_9uM (2) | 9 | 1 | 4.6518 .. 4.3890 | 2506.8527 | BSM | 3 | 1.5 | Off
137 | CMC_9uM (2) | 9 | 2 | 4.3890 .. 4.2992 | 431.9848 | BSM | 3 | 1.5 | Off
138 | CMC_9uM (2) | 9 | 3 | 4.2992 .. 4.2043 | 1894.9104 | BSM | 3 | 1.5 | Off
139 | CMC_9uM (2) | 9 | 4 | 4.1570 .. 4.0173 | 5380.7127 | BSM | 3 | 1.5 | Off
140 | CMC_9uM (2) | 9 | 5 | 4.0168 .. 3.8466 | 6133.8612 | BSM | 3 | 1.5 | Off
141 | CMC_9uM (2) | 9 | 6 | 3.8466 .. 3.6757 | 4405.9042 | BSM | 3 | 1.5 | Off
142 | CMC_9uM (2) | 9 | 7 | 3.6757 .. 3.5642 | 2919.5172 | BSM | 3 | 1.5 | Off
143 | CMC_9uM (2) | 9 | 8 | 3.4172 .. 3.2180 | 6679.4633 | BSM | 3 | 1.5 | Off
144 | CMC_9uM (2) | 9 | 9 | 3.2180 .. 3.0624 | 1977.2597 | BSM | 3 | 1.5 | Off
147 | CMC_9uM (2) | 9 | 1 | 4.6518 .. 4.3890 | 1627.409 | Control | 3 | 1.75 | On
148 | CMC_9uM (2) | 9 | 2 | 4.3890 .. 4.2992 | 202.6699 | Control | 3 | 1.75 | On
149 | CMC_9uM (2) | 9 | 3 | 4.2992 .. 4.2043 | 1042.8123 | Control | 3 | 1.75 | On
150 | CMC_9uM (2) | 9 | 4 | 4.1570 .. 4.0173 | 3325.018 | Control | 3 | 1.75 | On
151 | CMC_9uM (2) | 9 | 5 | 4.0168 .. 3.8466 | 4370.5244 | Control | 3 | 1.75 | On
152 | CMC_9uM (2) | 9 | 6 | 3.8466 .. 3.6757 | 3094.6078 | Control | 3 | 1.75 | On
153 | CMC_9uM (2) | 9 | 7 | 3.6757 .. 3.5642 | 1881.13 | Control | 3 | 1.75 | On
154 | CMC_9uM (2) | 9 | 8 | 3.4172 .. 3.2180 | 3597.8591 | Control | 3 | 1.75 | On
155 | CMC_9uM (2) | 9 | 9 | 3.2180 .. 3.0624 | 964.5871 | Control | 3 | 1.75 | On
147 | CMC_9uM (2) | 9 | 1 | 4.6518 .. 4.3890 | 1720.8448 | BSM | 3 | 1.75 | On
148 | CMC_9uM (2) | 9 | 2 | 4.3890 .. 4.2992 | 206.1312 | BSM | 3 | 1.75 | On
149 | CMC_9uM (2) | 9 | 3 | 4.2992 .. 4.2043 | 1070.9507 | BSM | 3 | 1.75 | On
150 | CMC_9uM (2) | 9 | 4 | 4.1570 .. 4.0173 | 3367.2532 | BSM | 3 | 1.75 | On
151 | CMC_9uM (2) | 9 | 5 | 4.0168 .. 3.8466 | 4411.8649 | BSM | 3 | 1.75 | On
152 | CMC_9uM (2) | 9 | 6 | 3.8466 .. 3.6757 | 3133.2957 | BSM | 3 | 1.75 | On
153 | CMC_9uM (2) | 9 | 7 | 3.6757 .. 3.5642 | 1909.3262 | BSM | 3 | 1.75 | On
154 | CMC_9uM (2) | 9 | 8 | 3.4172 .. 3.2180 | 3686.8972 | BSM | 3 | 1.75 | On
155 | CMC_9uM (2) | 9 | 9 | 3.2180 .. 3.0624 | 1027.4376 | BSM | 3 | 1.75 | On
158 | CMC_9uM (2) | 9 | 1 | 4.6518 .. 4.3890 | 2406.0066 | Control | 3 | 1.75 | Off
159 | CMC_9uM (2) | 9 | 2 | 4.3890 .. 4.2992 | 423.8226 | Control | 3 | 1.75 | Off
160 | CMC_9uM (2) | 9 | 3 | 4.2992 .. 4.2043 | 1833.9869 | Control | 3 | 1.75 | Off
161 | CMC_9uM (2) | 9 | 4 | 4.1570 .. 4.0173 | 5244.8424 | Control | 3 | 1.75 | Off
162 | CMC_9uM (2) | 9 | 5 | 4.0168 .. 3.8466 | 6021.0798 | Control | 3 | 1.75 | Off
163 | CMC_9uM (2) | 9 | 6 | 3.8466 .. 3.6757 | 4364.7015 | Control | 3 | 1.75 | Off
164 | CMC_9uM (2) | 9 | 7 | 3.6757 .. 3.5642 | 2872.763 | Control | 3 | 1.75 | Off
165 | CMC_9uM (2) | 9 | 8 | 3.4172 .. 3.2180 | 6464.0538 | Control | 3 | 1.75 | Off
166 | CMC_9uM (2) | 9 | 9 | 3.2180 .. 3.0624 | 1857.8231 | Control | 3 | 1.75 | Off
158 | CMC_9uM (2) | 9 | 1 | 4.6518 .. 4.3890 | 2484.9197 | BSM | 3 | 1.75 | Off
159 | CMC_9uM (2) | 9 | 2 | 4.3890 .. 4.2992 | 430.7069 | BSM | 3 | 1.75 | Off
160 | CMC_9uM (2) | 9 | 3 | 4.2992 .. 4.2043 | 1895.9108 | BSM | 3 | 1.75 | Off
161 | CMC_9uM (2) | 9 | 4 | 4.1570 .. 4.0173 | 5385.1098 | BSM | 3 | 1.75 | Off
162 | CMC_9uM (2) | 9 | 5 | 4.0168 .. 3.8466 | 6132.9049 | BSM | 3 | 1.75 | Off
163 | CMC_9uM (2) | 9 | 6 | 3.8466 .. 3.6757 | 4413.2899 | BSM | 3 | 1.75 | Off
164 | CMC_9uM (2) | 9 | 7 | 3.6757 .. 3.5642 | 2922.7557 | BSM | 3 | 1.75 | Off
165 | CMC_9uM (2) | 9 | 8 | 3.4172 .. 3.2180 | 6692.7148 | BSM | 3 | 1.75 | Off
166 | CMC_9uM (2) | 9 | 9 | 3.2180 .. 3.0624 | 1979.0214 | BSM | 3 | 1.75 | Off