## Sheet1
| polymer_name | concentration | sat_time | proton_peak_index | ppm_range | ppm | replicate | corr_%_attenuation | amp_factor
6 | PEOX_50k_40uM | 40 | 0.25 | 1 | 3.71 .. 3.54 | 3.625 | 1 | 0.00552039 | 4
7 | PEOX_50k_40uM | 40 | 0.25 | 2 | 3.54 .. 3.31 | 3.425 | 1 | -0.0004936476 | 4
8 | PEOX_50k_40uM | 40 | 0.25 | 3 | 2.47 .. 2.35 | 2.41 | 1 | 0.008226317 | 4
9 | PEOX_50k_40uM | 40 | 0.25 | 4 | 2.35 .. 2.28 | 2.315 | 1 | -0.001117639 | 4
10 | PEOX_50k_40uM | 40 | 0.25 | 5 | 2.28 .. 2.15 | 2.215 | 1 | 0.0009912261 | 4
11 | PEOX_50k_40uM | 40 | 0.25 | 6 | 1.11 .. 0.91 | 1.01 | 1 | -0.0003712478 | 4
30 | PEOX_50k_40uM | 40 | 0.5 | 1 | 3.71 .. 3.54 | 3.625 | 1 | 0.002786917 | 4
31 | PEOX_50k_40uM | 40 | 0.5 | 2 | 3.54 .. 3.31 | 3.425 | 1 | 0.003188106 | 4
32 | PEOX_50k_40uM | 40 | 0.5 | 3 | 2.47 .. 2.35 | 2.41 | 1 | 0.004586161 | 4
33 | PEOX_50k_40uM | 40 | 0.5 | 4 | 2.35 .. 2.28 | 2.315 | 1 | 0.002480781 | 4
34 | PEOX_50k_40uM | 40 | 0.5 | 5 | 2.28 .. 2.15 | 2.215 | 1 | 0.003799995 | 4
35 | PEOX_50k_40uM | 40 | 0.5 | 6 | 1.11 .. 0.91 | 1.01 | 1 | 0.0002995545 | 4
54 | PEOX_50k_40uM | 40 | 0.75 | 1 | 3.71 .. 3.54 | 3.625 | 1 | -0.008278159 | 4
55 | PEOX_50k_40uM | 40 | 0.75 | 2 | 3.54 .. 3.31 | 3.425 | 1 | 0.009833832 | 4
56 | PEOX_50k_40uM | 40 | 0.75 | 3 | 2.47 .. 2.35 | 2.41 | 1 | -0.007369868 | 4
57 | PEOX_50k_40uM | 40 | 0.75 | 4 | 2.35 .. 2.28 | 2.315 | 1 | 0.003658736 | 4
58 | PEOX_50k_40uM | 40 | 0.75 | 5 | 2.28 .. 2.15 | 2.215 | 1 | 0.01603962 | 4
59 | PEOX_50k_40uM | 40 | 0.75 | 6 | 1.11 .. 0.91 | 1.01 | 1 | 0.001606958 | 4
78 | PEOX_50k_40uM | 40 | 1 | 1 | 3.71 .. 3.54 | 3.625 | 1 | -0.006752385 | 4
79 | PEOX_50k_40uM | 40 | 1 | 2 | 3.54 .. 3.31 | 3.425 | 1 | 0.009774715 | 4
80 | PEOX_50k_40uM | 40 | 1 | 3 | 2.47 .. 2.35 | 2.41 | 1 | -0.002966765 | 4
81 | PEOX_50k_40uM | 40 | 1 | 4 | 2.35 .. 2.28 | 2.315 | 1 | 0.004470509 | 4
82 | PEOX_50k_40uM | 40 | 1 | 5 | 2.28 .. 2.15 | 2.215 | 1 | 0.01634479 | 4
83 | PEOX_50k_40uM | 40 | 1 | 6 | 1.11 .. 0.91 | 1.01 | 1 | 0.001992812 | 4
102 | PEOX_50k_40uM | 40 | 1.25 | 1 | 3.71 .. 3.54 | 3.625 | 1 | -0.005016455 | 4
103 | PEOX_50k_40uM | 40 | 1.25 | 2 | 3.54 .. 3.31 | 3.425 | 1 | 0.009529253 | 4
104 | PEOX_50k_40uM | 40 | 1.25 | 3 | 2.47 .. 2.35 | 2.41 | 1 | -0.0009203957 | 4
105 | PEOX_50k_40uM | 40 | 1.25 | 4 | 2.35 .. 2.28 | 2.315 | 1 | 0.005024731 | 4
106 | PEOX_50k_40uM | 40 | 1.25 | 5 | 2.28 .. 2.15 | 2.215 | 1 | 0.0154206 | 4
107 | PEOX_50k_40uM | 40 | 1.25 | 6 | 1.11 .. 0.91 | 1.01 | 1 | 0.002396691 | 4
126 | PEOX_50k_40uM | 40 | 1.5 | 1 | 3.71 .. 3.54 | 3.625 | 1 | 0.005466433 | 4
127 | PEOX_50k_40uM | 40 | 1.5 | 2 | 3.54 .. 3.31 | 3.425 | 1 | 0.008065151 | 4
128 | PEOX_50k_40uM | 40 | 1.5 | 3 | 2.47 .. 2.35 | 2.41 | 1 | 0.00366886 | 4
129 | PEOX_50k_40uM | 40 | 1.5 | 4 | 2.35 .. 2.28 | 2.315 | 1 | 0.00433537 | 4
130 | PEOX_50k_40uM | 40 | 1.5 | 5 | 2.28 .. 2.15 | 2.215 | 1 | 0.005724485 | 4
131 | PEOX_50k_40uM | 40 | 1.5 | 6 | 1.11 .. 0.91 | 1.01 | 1 | 0.002249164 | 4
150 | PEOX_50k_40uM | 40 | 1.75 | 1 | 3.71 .. 3.54 | 3.625 | 1 | -0.005100787 | 4
151 | PEOX_50k_40uM | 40 | 1.75 | 2 | 3.54 .. 3.31 | 3.425 | 1 | 0.009813966 | 4
152 | PEOX_50k_40uM | 40 | 1.75 | 3 | 2.47 .. 2.35 | 2.41 | 1 | 0.0002779176 | 4
153 | PEOX_50k_40uM | 40 | 1.75 | 4 | 2.35 .. 2.28 | 2.315 | 1 | 0.006735052 | 4
154 | PEOX_50k_40uM | 40 | 1.75 | 5 | 2.28 .. 2.15 | 2.215 | 1 | 0.01889209 | 4
155 | PEOX_50k_40uM | 40 | 1.75 | 6 | 1.11 .. 0.91 | 1.01 | 1 | 0.003226274 | 4
174 | PEOX_50k_40uM | 40 | 0.25 | 1 | 3.71 .. 3.54 | 3.625 | 2 | -0.004689619 | 4
175 | PEOX_50k_40uM | 40 | 0.25 | 2 | 3.54 .. 3.31 | 3.425 | 2 | 0.002871631 | 4
176 | PEOX_50k_40uM | 40 | 0.25 | 3 | 2.47 .. 2.35 | 2.41 | 2 | -0.003191615 | 4
177 | PEOX_50k_40uM | 40 | 0.25 | 4 | 2.35 .. 2.28 | 2.315 | 2 | 0.001672246 | 4
178 | PEOX_50k_40uM | 40 | 0.25 | 5 | 2.28 .. 2.15 | 2.215 | 2 | 0.01005394 | 4
179 | PEOX_50k_40uM | 40 | 0.25 | 6 | 1.11 .. 0.91 | 1.01 | 2 | 0.0005014844 | 4
198 | PEOX_50k_40uM | 40 | 0.5 | 1 | 3.71 .. 3.54 | 3.625 | 2 | -0.002646759 | 4
199 | PEOX_50k_40uM | 40 | 0.5 | 2 | 3.54 .. 3.31 | 3.425 | 2 | 0.00213529 | 4
200 | PEOX_50k_40uM | 40 | 0.5 | 3 | 2.47 .. 2.35 | 2.41 | 2 | 0.001729056 | 4
201 | PEOX_50k_40uM | 40 | 0.5 | 4 | 2.35 .. 2.28 | 2.315 | 2 | 0.001511983 | 4
202 | PEOX_50k_40uM | 40 | 0.5 | 5 | 2.28 .. 2.15 | 2.215 | 2 | 0.006270456 | 4
203 | PEOX_50k_40uM | 40 | 0.5 | 6 | 1.11 .. 0.91 | 1.01 | 2 | 0.0005275701 | 4
222 | PEOX_50k_40uM | 40 | 0.75 | 1 | 3.71 .. 3.54 | 3.625 | 2 | -0.006395003 | 4
223 | PEOX_50k_40uM | 40 | 0.75 | 2 | 3.54 .. 3.31 | 3.425 | 2 | 0.00578141 | 4
224 | PEOX_50k_40uM | 40 | 0.75 | 3 | 2.47 .. 2.35 | 2.41 | 2 | -0.003264677 | 4
225 | PEOX_50k_40uM | 40 | 0.75 | 4 | 2.35 .. 2.28 | 2.315 | 2 | 0.002193634 | 4
226 | PEOX_50k_40uM | 40 | 0.75 | 5 | 2.28 .. 2.15 | 2.215 | 2 | 0.01074512 | 4
227 | PEOX_50k_40uM | 40 | 0.75 | 6 | 1.11 .. 0.91 | 1.01 | 2 | 0.001324785 | 4
246 | PEOX_50k_40uM | 40 | 1 | 1 | 3.71 .. 3.54 | 3.625 | 2 | 0.0006935801 | 4
247 | PEOX_50k_40uM | 40 | 1 | 2 | 3.54 .. 3.31 | 3.425 | 2 | 0.002802678 | 4
248 | PEOX_50k_40uM | 40 | 1 | 3 | 2.47 .. 2.35 | 2.41 | 2 | 0.00561032 | 4
249 | PEOX_50k_40uM | 40 | 1 | 4 | 2.35 .. 2.28 | 2.315 | 2 | 0.002476916 | 4
250 | PEOX_50k_40uM | 40 | 1 | 5 | 2.28 .. 2.15 | 2.215 | 2 | 0.004411832 | 4
251 | PEOX_50k_40uM | 40 | 1 | 6 | 1.11 .. 0.91 | 1.01 | 2 | 0.00129173 | 4
270 | PEOX_50k_40uM | 40 | 1.25 | 1 | 3.71 .. 3.54 | 3.625 | 2 | -0.007113119 | 4
271 | PEOX_50k_40uM | 40 | 1.25 | 2 | 3.54 .. 3.31 | 3.425 | 2 | 0.0051613 | 4
272 | PEOX_50k_40uM | 40 | 1.25 | 3 | 2.47 .. 2.35 | 2.41 | 2 | -0.002176455 | 4
273 | PEOX_50k_40uM | 40 | 1.25 | 4 | 2.35 .. 2.28 | 2.315 | 2 | 0.002957947 | 4
274 | PEOX_50k_40uM | 40 | 1.25 | 5 | 2.28 .. 2.15 | 2.215 | 2 | 0.01266897 | 4
275 | PEOX_50k_40uM | 40 | 1.25 | 6 | 1.11 .. 0.91 | 1.01 | 2 | 0.001530029 | 4
294 | PEOX_50k_40uM | 40 | 1.5 | 1 | 3.71 .. 3.54 | 3.625 | 2 | 0.005299735 | 4
295 | PEOX_50k_40uM | 40 | 1.5 | 2 | 3.54 .. 3.31 | 3.425 | 2 | 0.002807424 | 4
296 | PEOX_50k_40uM | 40 | 1.5 | 3 | 2.47 .. 2.35 | 2.41 | 2 | 0.004104078 | 4
297 | PEOX_50k_40uM | 40 | 1.5 | 4 | 2.35 .. 2.28 | 2.315 | 2 | 0.002029663 | 4
298 | PEOX_50k_40uM | 40 | 1.5 | 5 | 2.28 .. 2.15 | 2.215 | 2 | 0.0002577266 | 4
299 | PEOX_50k_40uM | 40 | 1.5 | 6 | 1.11 .. 0.91 | 1.01 | 2 | 0.001371166 | 4
318 | PEOX_50k_40uM | 40 | 1.75 | 1 | 3.71 .. 3.54 | 3.625 | 2 | -0.006733927 | 4
319 | PEOX_50k_40uM | 40 | 1.75 | 2 | 3.54 .. 3.31 | 3.425 | 2 | 0.005999966 | 4
320 | PEOX_50k_40uM | 40 | 1.75 | 3 | 2.47 .. 2.35 | 2.41 | 2 | -0.001853395 | 4
321 | PEOX_50k_40uM | 40 | 1.75 | 4 | 2.35 .. 2.28 | 2.315 | 2 | 0.004593168 | 4
322 | PEOX_50k_40uM | 40 | 1.75 | 5 | 2.28 .. 2.15 | 2.215 | 2 | 0.0159964 | 4
323 | PEOX_50k_40uM | 40 | 1.75 | 6 | 1.11 .. 0.91 | 1.01 | 2 | 0.002509877 | 4
342 | PEOX_50k_40uM | 40 | 0.25 | 1 | 3.71 .. 3.54 | 3.625 | 3 | 0.001236699 | 4
343 | PEOX_50k_40uM | 40 | 0.25 | 2 | 3.54 .. 3.31 | 3.425 | 3 | -0.00703577 | 4
344 | PEOX_50k_40uM | 40 | 0.25 | 3 | 2.47 .. 2.35 | 2.41 | 3 | -0.002182481 | 4
345 | PEOX_50k_40uM | 40 | 0.25 | 4 | 2.35 .. 2.28 | 2.315 | 3 | -0.0008696759 | 4
346 | PEOX_50k_40uM | 40 | 0.25 | 5 | 2.28 .. 2.15 | 2.215 | 3 | 0.001998752 | 4
347 | PEOX_50k_40uM | 40 | 0.25 | 6 | 1.11 .. 0.91 | 1.01 | 3 | -0.001944539 | 4
366 | PEOX_50k_40uM | 40 | 0.5 | 1 | 3.71 .. 3.54 | 3.625 | 3 | -0.008377101 | 4
367 | PEOX_50k_40uM | 40 | 0.5 | 2 | 3.54 .. 3.31 | 3.425 | 3 | -0.01098821 | 4
368 | PEOX_50k_40uM | 40 | 0.5 | 3 | 2.47 .. 2.35 | 2.41 | 3 | -0.009095912 | 4
369 | PEOX_50k_40uM | 40 | 0.5 | 4 | 2.35 .. 2.28 | 2.315 | 3 | -0.001769941 | 4
370 | PEOX_50k_40uM | 40 | 0.5 | 5 | 2.28 .. 2.15 | 2.215 | 3 | 0.007592233 | 4
371 | PEOX_50k_40uM | 40 | 0.5 | 6 | 1.11 .. 0.91 | 1.01 | 3 | -0.001815602 | 4
390 | PEOX_50k_40uM | 40 | 0.75 | 1 | 3.71 .. 3.54 | 3.625 | 3 | 0.003769185 | 4
391 | PEOX_50k_40uM | 40 | 0.75 | 2 | 3.54 .. 3.31 | 3.425 | 3 | -0.02297028 | 4
392 | PEOX_50k_40uM | 40 | 0.75 | 3 | 2.47 .. 2.35 | 2.41 | 3 | 0.004230154 | 4
393 | PEOX_50k_40uM | 40 | 0.75 | 4 | 2.35 .. 2.28 | 2.315 | 3 | -0.005704868 | 4
394 | PEOX_50k_40uM | 40 | 0.75 | 5 | 2.28 .. 2.15 | 2.215 | 3 | -0.02095133 | 4
395 | PEOX_50k_40uM | 40 | 0.75 | 6 | 1.11 .. 0.91 | 1.01 | 3 | -0.00355091 | 4
414 | PEOX_50k_40uM | 40 | 1 | 1 | 3.71 .. 3.54 | 3.625 | 3 | -0.005924857 | 4
415 | PEOX_50k_40uM | 40 | 1 | 2 | 3.54 .. 3.31 | 3.425 | 3 | -0.0251177 | 4
416 | PEOX_50k_40uM | 40 | 1 | 3 | 2.47 .. 2.35 | 2.41 | 3 | -0.0009612328 | 4
417 | PEOX_50k_40uM | 40 | 1 | 4 | 2.35 .. 2.28 | 2.315 | 3 | -0.005060141 | 4
418 | PEOX_50k_40uM | 40 | 1 | 5 | 2.28 .. 2.15 | 2.215 | 3 | -0.01113859 | 4
419 | PEOX_50k_40uM | 40 | 1 | 6 | 1.11 .. 0.91 | 1.01 | 3 | -0.003501639 | 4
438 | PEOX_50k_40uM | 40 | 1.25 | 1 | 3.71 .. 3.54 | 3.625 | 3 | -0.01404127 | 4
439 | PEOX_50k_40uM | 40 | 1.25 | 2 | 3.54 .. 3.31 | 3.425 | 3 | -0.02611676 | 4
440 | PEOX_50k_40uM | 40 | 1.25 | 3 | 2.47 .. 2.35 | 2.41 | 3 | -0.005811589 | 4
441 | PEOX_50k_40uM | 40 | 1.25 | 4 | 2.35 .. 2.28 | 2.315 | 3 | -0.006822545 | 4
442 | PEOX_50k_40uM | 40 | 1.25 | 5 | 2.28 .. 2.15 | 2.215 | 3 | -0.009156274 | 4
443 | PEOX_50k_40uM | 40 | 1.25 | 6 | 1.11 .. 0.91 | 1.01 | 3 | -0.004040295 | 4
462 | PEOX_50k_40uM | 40 | 1.5 | 1 | 3.71 .. 3.54 | 3.625 | 3 | -0.007744888 | 4
463 | PEOX_50k_40uM | 40 | 1.5 | 2 | 3.54 .. 3.31 | 3.425 | 3 | -0.03204287 | 4
464 | PEOX_50k_40uM | 40 | 1.5 | 3 | 2.47 .. 2.35 | 2.41 | 3 | 0.001559665 | 4
465 | PEOX_50k_40uM | 40 | 1.5 | 4 | 2.35 .. 2.28 | 2.315 | 3 | -0.01148975 | 4
466 | PEOX_50k_40uM | 40 | 1.5 | 5 | 2.28 .. 2.15 | 2.215 | 3 | -0.03456304 | 4
467 | PEOX_50k_40uM | 40 | 1.5 | 6 | 1.11 .. 0.91 | 1.01 | 3 | -0.005885186 | 4
486 | PEOX_50k_40uM | 40 | 1.75 | 1 | 3.71 .. 3.54 | 3.625 | 3 | -0.01574308 | 4
487 | PEOX_50k_40uM | 40 | 1.75 | 2 | 3.54 .. 3.31 | 3.425 | 3 | -0.03278474 | 4
488 | PEOX_50k_40uM | 40 | 1.75 | 3 | 2.47 .. 2.35 | 2.41 | 3 | -0.001921064 | 4
489 | PEOX_50k_40uM | 40 | 1.75 | 4 | 2.35 .. 2.28 | 2.315 | 3 | -0.008041659 | 4
490 | PEOX_50k_40uM | 40 | 1.75 | 5 | 2.28 .. 2.15 | 2.215 | 3 | -0.01747389 | 4
491 | PEOX_50k_40uM | 40 | 1.75 | 6 | 1.11 .. 0.91 | 1.01 | 3 | -0.005248623 | 4