## Sheet1
| polymer_name | concentration | sat_time | proton_peak_index | ppm_range | ppm | replicate | corr_%_attenuation | amp_factor
6 | HPC_370k_20uM | 20 | 0.25 | 1 | 4.8886 .. 4.2742 | 4.5814 | 1 | 0.01083836 | 2
7 | HPC_370k_20uM | 20 | 0.25 | 2 | 4.2742 .. 3.8611 | 4.06765 | 1 | 0.002827087 | 2
8 | HPC_370k_20uM | 20 | 0.25 | 3 | 3.8611 .. 3.6803 | 3.7707 | 1 | 0.0006819884 | 2
9 | HPC_370k_20uM | 20 | 0.25 | 4 | 3.6667 .. 3.2534 | 3.46005 | 1 | 0.002508403 | 2
10 | HPC_370k_20uM | 20 | 0.25 | 5 | 3.2534 .. 3.0232 | 3.1383 | 1 | 0.001285 | 2
11 | HPC_370k_20uM | 20 | 0.25 | 6 | 1.6002 .. 0.6613 | 1.13075 | 1 | 0.00272342 | 2
42 | HPC_370k_20uM | 20 | 0.5 | 1 | 4.8886 .. 4.2742 | 4.5814 | 1 | -0.01056976 | 2
43 | HPC_370k_20uM | 20 | 0.5 | 2 | 4.2742 .. 3.8611 | 4.06765 | 1 | 0.004050396 | 2
44 | HPC_370k_20uM | 20 | 0.5 | 3 | 3.8611 .. 3.6803 | 3.7707 | 1 | 0.00266711 | 2
45 | HPC_370k_20uM | 20 | 0.5 | 4 | 3.6667 .. 3.2534 | 3.46005 | 1 | 0.004911872 | 2
46 | HPC_370k_20uM | 20 | 0.5 | 5 | 3.2534 .. 3.0232 | 3.1383 | 1 | 0.00980228 | 2
47 | HPC_370k_20uM | 20 | 0.5 | 6 | 1.6002 .. 0.6613 | 1.13075 | 1 | 0.005642233 | 2
72 | HPC_370k_20uM | 20 | 0.75 | 1 | 4.8886 .. 4.2742 | 4.5814 | 1 | -0.06341699 | 2
73 | HPC_370k_20uM | 20 | 0.75 | 2 | 4.2742 .. 3.8611 | 4.06765 | 1 | 0.004675867 | 2
74 | HPC_370k_20uM | 20 | 0.75 | 3 | 3.8611 .. 3.6803 | 3.7707 | 1 | 0.001702591 | 2
75 | HPC_370k_20uM | 20 | 0.75 | 4 | 3.6667 .. 3.2534 | 3.46005 | 1 | 0.003178993 | 2
76 | HPC_370k_20uM | 20 | 0.75 | 5 | 3.2534 .. 3.0232 | 3.1383 | 1 | -0.00596286 | 2
77 | HPC_370k_20uM | 20 | 0.75 | 6 | 1.6002 .. 0.6613 | 1.13075 | 1 | 0.004767945 | 2
102 | HPC_370k_20uM | 20 | 1 | 1 | 4.8886 .. 4.2742 | 4.5814 | 1 | -0.03660863 | 2
103 | HPC_370k_20uM | 20 | 1 | 2 | 4.2742 .. 3.8611 | 4.06765 | 1 | 0.004458955 | 2
104 | HPC_370k_20uM | 20 | 1 | 3 | 3.8611 .. 3.6803 | 3.7707 | 1 | 0.001105215 | 2
105 | HPC_370k_20uM | 20 | 1 | 4 | 3.6667 .. 3.2534 | 3.46005 | 1 | 0.003343063 | 2
106 | HPC_370k_20uM | 20 | 1 | 5 | 3.2534 .. 3.0232 | 3.1383 | 1 | 0.001927551 | 2
107 | HPC_370k_20uM | 20 | 1 | 6 | 1.6002 .. 0.6613 | 1.13075 | 1 | 0.004592555 | 2
132 | HPC_370k_20uM | 20 | 1.25 | 1 | 4.8886 .. 4.2742 | 4.5814 | 1 | 0.06628644 | 2
133 | HPC_370k_20uM | 20 | 1.25 | 2 | 4.2742 .. 3.8611 | 4.06765 | 1 | 0.008047825 | 2
134 | HPC_370k_20uM | 20 | 1.25 | 3 | 3.8611 .. 3.6803 | 3.7707 | 1 | 0.004305746 | 2
135 | HPC_370k_20uM | 20 | 1.25 | 4 | 3.6667 .. 3.2534 | 3.46005 | 1 | 0.004506101 | 2
136 | HPC_370k_20uM | 20 | 1.25 | 5 | 3.2534 .. 3.0232 | 3.1383 | 1 | 0.008461291 | 2
137 | HPC_370k_20uM | 20 | 1.25 | 6 | 1.6002 .. 0.6613 | 1.13075 | 1 | 0.006434349 | 2
162 | HPC_370k_20uM | 20 | 1.5 | 1 | 4.8886 .. 4.2742 | 4.5814 | 1 | 0.01095169 | 2
163 | HPC_370k_20uM | 20 | 1.5 | 2 | 4.2742 .. 3.8611 | 4.06765 | 1 | 0.007197336 | 2
164 | HPC_370k_20uM | 20 | 1.5 | 3 | 3.8611 .. 3.6803 | 3.7707 | 1 | 0.004118716 | 2
165 | HPC_370k_20uM | 20 | 1.5 | 4 | 3.6667 .. 3.2534 | 3.46005 | 1 | 0.004517115 | 2
166 | HPC_370k_20uM | 20 | 1.5 | 5 | 3.2534 .. 3.0232 | 3.1383 | 1 | 0.007390866 | 2
167 | HPC_370k_20uM | 20 | 1.5 | 6 | 1.6002 .. 0.6613 | 1.13075 | 1 | 0.006322011 | 2
192 | HPC_370k_20uM | 20 | 1.75 | 1 | 4.8886 .. 4.2742 | 4.5814 | 1 | -0.011939 | 2
193 | HPC_370k_20uM | 20 | 1.75 | 2 | 4.2742 .. 3.8611 | 4.06765 | 1 | 0.008707116 | 2
194 | HPC_370k_20uM | 20 | 1.75 | 3 | 3.8611 .. 3.6803 | 3.7707 | 1 | 0.003701527 | 2
195 | HPC_370k_20uM | 20 | 1.75 | 4 | 3.6667 .. 3.2534 | 3.46005 | 1 | 0.003732722 | 2
196 | HPC_370k_20uM | 20 | 1.75 | 5 | 3.2534 .. 3.0232 | 3.1383 | 1 | -0.0008864328 | 2
197 | HPC_370k_20uM | 20 | 1.75 | 6 | 1.6002 .. 0.6613 | 1.13075 | 1 | 0.00599884 | 2
222 | HPC_370k_20uM | 20 | 0.25 | 1 | 4.8886 .. 4.2742 | 4.5814 | 2 | 0.02349231 | 2
223 | HPC_370k_20uM | 20 | 0.25 | 2 | 4.2742 .. 3.8611 | 4.06765 | 2 | 0.004407649 | 2
224 | HPC_370k_20uM | 20 | 0.25 | 3 | 3.8611 .. 3.6803 | 3.7707 | 2 | 0.002876978 | 2
225 | HPC_370k_20uM | 20 | 0.25 | 4 | 3.6667 .. 3.2534 | 3.46005 | 2 | 0.005188429 | 2
226 | HPC_370k_20uM | 20 | 0.25 | 5 | 3.2534 .. 3.0232 | 3.1383 | 2 | 0.01409544 | 2
227 | HPC_370k_20uM | 20 | 0.25 | 6 | 1.6002 .. 0.6613 | 1.13075 | 2 | 0.004989497 | 2
258 | HPC_370k_20uM | 20 | 0.5 | 1 | 4.8886 .. 4.2742 | 4.5814 | 2 | -0.06089037 | 2
259 | HPC_370k_20uM | 20 | 0.5 | 2 | 4.2742 .. 3.8611 | 4.06765 | 2 | 0.006729287 | 2
260 | HPC_370k_20uM | 20 | 0.5 | 3 | 3.8611 .. 3.6803 | 3.7707 | 2 | 0.005630622 | 2
261 | HPC_370k_20uM | 20 | 0.5 | 4 | 3.6667 .. 3.2534 | 3.46005 | 2 | 0.00727472 | 2
262 | HPC_370k_20uM | 20 | 0.5 | 5 | 3.2534 .. 3.0232 | 3.1383 | 2 | 0.001114484 | 2
263 | HPC_370k_20uM | 20 | 0.5 | 6 | 1.6002 .. 0.6613 | 1.13075 | 2 | 0.007844096 | 2
288 | HPC_370k_20uM | 20 | 0.75 | 1 | 4.8886 .. 4.2742 | 4.5814 | 2 | -0.09056684 | 2
289 | HPC_370k_20uM | 20 | 0.75 | 2 | 4.2742 .. 3.8611 | 4.06765 | 2 | 0.005990356 | 2
290 | HPC_370k_20uM | 20 | 0.75 | 3 | 3.8611 .. 3.6803 | 3.7707 | 2 | 0.003748412 | 2
291 | HPC_370k_20uM | 20 | 0.75 | 4 | 3.6667 .. 3.2534 | 3.46005 | 2 | 0.005913707 | 2
292 | HPC_370k_20uM | 20 | 0.75 | 5 | 3.2534 .. 3.0232 | 3.1383 | 2 | -0.008378525 | 2
293 | HPC_370k_20uM | 20 | 0.75 | 6 | 1.6002 .. 0.6613 | 1.13075 | 2 | 0.007394065 | 2
318 | HPC_370k_20uM | 20 | 1 | 1 | 4.8886 .. 4.2742 | 4.5814 | 2 | -0.02462727 | 2
319 | HPC_370k_20uM | 20 | 1 | 2 | 4.2742 .. 3.8611 | 4.06765 | 2 | 0.006949239 | 2
320 | HPC_370k_20uM | 20 | 1 | 3 | 3.8611 .. 3.6803 | 3.7707 | 2 | 0.004167325 | 2
321 | HPC_370k_20uM | 20 | 1 | 4 | 3.6667 .. 3.2534 | 3.46005 | 2 | 0.00658575 | 2
322 | HPC_370k_20uM | 20 | 1 | 5 | 3.2534 .. 3.0232 | 3.1383 | 2 | 0.006277199 | 2
323 | HPC_370k_20uM | 20 | 1 | 6 | 1.6002 .. 0.6613 | 1.13075 | 2 | 0.007728299 | 2
348 | HPC_370k_20uM | 20 | 1.25 | 1 | 4.8886 .. 4.2742 | 4.5814 | 2 | -0.03278268 | 2
349 | HPC_370k_20uM | 20 | 1.25 | 2 | 4.2742 .. 3.8611 | 4.06765 | 2 | 0.007255447 | 2
350 | HPC_370k_20uM | 20 | 1.25 | 3 | 3.8611 .. 3.6803 | 3.7707 | 2 | 0.004194417 | 2
351 | HPC_370k_20uM | 20 | 1.25 | 4 | 3.6667 .. 3.2534 | 3.46005 | 2 | 0.006321783 | 2
352 | HPC_370k_20uM | 20 | 1.25 | 5 | 3.2534 .. 3.0232 | 3.1383 | 2 | 0.0005548721 | 2
353 | HPC_370k_20uM | 20 | 1.25 | 6 | 1.6002 .. 0.6613 | 1.13075 | 2 | 0.007511818 | 2
378 | HPC_370k_20uM | 20 | 1.5 | 1 | 4.8886 .. 4.2742 | 4.5814 | 2 | -0.05472772 | 2
379 | HPC_370k_20uM | 20 | 1.5 | 2 | 4.2742 .. 3.8611 | 4.06765 | 2 | 0.007580374 | 2
380 | HPC_370k_20uM | 20 | 1.5 | 3 | 3.8611 .. 3.6803 | 3.7707 | 2 | 0.003592845 | 2
381 | HPC_370k_20uM | 20 | 1.5 | 4 | 3.6667 .. 3.2534 | 3.46005 | 2 | 0.005303338 | 2
382 | HPC_370k_20uM | 20 | 1.5 | 5 | 3.2534 .. 3.0232 | 3.1383 | 2 | -0.005135826 | 2
383 | HPC_370k_20uM | 20 | 1.5 | 6 | 1.6002 .. 0.6613 | 1.13075 | 2 | 0.007275505 | 2
408 | HPC_370k_20uM | 20 | 1.75 | 1 | 4.8886 .. 4.2742 | 4.5814 | 2 | -0.1066135 | 2
409 | HPC_370k_20uM | 20 | 1.75 | 2 | 4.2742 .. 3.8611 | 4.06765 | 2 | 0.005830539 | 2
410 | HPC_370k_20uM | 20 | 1.75 | 3 | 3.8611 .. 3.6803 | 3.7707 | 2 | 0.0039955 | 2
411 | HPC_370k_20uM | 20 | 1.75 | 4 | 3.6667 .. 3.2534 | 3.46005 | 2 | 0.005487961 | 2
412 | HPC_370k_20uM | 20 | 1.75 | 5 | 3.2534 .. 3.0232 | 3.1383 | 2 | 0.004589209 | 2
413 | HPC_370k_20uM | 20 | 1.75 | 6 | 1.6002 .. 0.6613 | 1.13075 | 2 | 0.007520791 | 2
438 | HPC_370k_20uM | 20 | 0.25 | 1 | 4.8886 .. 4.2742 | 4.5814 | 3 | 0.09290281 | 2
439 | HPC_370k_20uM | 20 | 0.25 | 2 | 4.2742 .. 3.8611 | 4.06765 | 3 | 0.01177328 | 2
440 | HPC_370k_20uM | 20 | 0.25 | 3 | 3.8611 .. 3.6803 | 3.7707 | 3 | 0.007484273 | 2
441 | HPC_370k_20uM | 20 | 0.25 | 4 | 3.6667 .. 3.2534 | 3.46005 | 3 | 0.007221014 | 2
442 | HPC_370k_20uM | 20 | 0.25 | 5 | 3.2534 .. 3.0232 | 3.1383 | 3 | -0.009902618 | 2
443 | HPC_370k_20uM | 20 | 0.25 | 6 | 1.6002 .. 0.6613 | 1.13075 | 3 | 0.007786004 | 2
474 | HPC_370k_20uM | 20 | 0.5 | 1 | 4.8886 .. 4.2742 | 4.5814 | 3 | -0.04849572 | 2
475 | HPC_370k_20uM | 20 | 0.5 | 2 | 4.2742 .. 3.8611 | 4.06765 | 3 | 0.01282815 | 2
476 | HPC_370k_20uM | 20 | 0.5 | 3 | 3.8611 .. 3.6803 | 3.7707 | 3 | 0.009721386 | 2
477 | HPC_370k_20uM | 20 | 0.5 | 4 | 3.6667 .. 3.2534 | 3.46005 | 3 | 0.01064648 | 2
478 | HPC_370k_20uM | 20 | 0.5 | 5 | 3.2534 .. 3.0232 | 3.1383 | 3 | -0.01686627 | 2
479 | HPC_370k_20uM | 20 | 0.5 | 6 | 1.6002 .. 0.6613 | 1.13075 | 3 | 0.01198015 | 2
504 | HPC_370k_20uM | 20 | 0.75 | 1 | 4.8886 .. 4.2742 | 4.5814 | 3 | -0.01828751 | 2
505 | HPC_370k_20uM | 20 | 0.75 | 2 | 4.2742 .. 3.8611 | 4.06765 | 3 | 0.01542361 | 2
506 | HPC_370k_20uM | 20 | 0.75 | 3 | 3.8611 .. 3.6803 | 3.7707 | 3 | 0.009960551 | 2
507 | HPC_370k_20uM | 20 | 0.75 | 4 | 3.6667 .. 3.2534 | 3.46005 | 3 | 0.009816946 | 2
508 | HPC_370k_20uM | 20 | 0.75 | 5 | 3.2534 .. 3.0232 | 3.1383 | 3 | -0.03361605 | 2
509 | HPC_370k_20uM | 20 | 0.75 | 6 | 1.6002 .. 0.6613 | 1.13075 | 3 | 0.01234429 | 2
534 | HPC_370k_20uM | 20 | 1 | 1 | 4.8886 .. 4.2742 | 4.5814 | 3 | -0.01755392 | 2
535 | HPC_370k_20uM | 20 | 1 | 2 | 4.2742 .. 3.8611 | 4.06765 | 3 | 0.01536662 | 2
536 | HPC_370k_20uM | 20 | 1 | 3 | 3.8611 .. 3.6803 | 3.7707 | 3 | 0.01084716 | 2
537 | HPC_370k_20uM | 20 | 1 | 4 | 3.6667 .. 3.2534 | 3.46005 | 3 | 0.01093825 | 2
538 | HPC_370k_20uM | 20 | 1 | 5 | 3.2534 .. 3.0232 | 3.1383 | 3 | -0.02150152 | 2
539 | HPC_370k_20uM | 20 | 1 | 6 | 1.6002 .. 0.6613 | 1.13075 | 3 | 0.01359732 | 2
564 | HPC_370k_20uM | 20 | 1.25 | 1 | 4.8886 .. 4.2742 | 4.5814 | 3 | 0.0429682 | 2
565 | HPC_370k_20uM | 20 | 1.25 | 2 | 4.2742 .. 3.8611 | 4.06765 | 3 | 0.0168553 | 2
566 | HPC_370k_20uM | 20 | 1.25 | 3 | 3.8611 .. 3.6803 | 3.7707 | 3 | 0.01183788 | 2
567 | HPC_370k_20uM | 20 | 1.25 | 4 | 3.6667 .. 3.2534 | 3.46005 | 3 | 0.01142744 | 2
568 | HPC_370k_20uM | 20 | 1.25 | 5 | 3.2534 .. 3.0232 | 3.1383 | 3 | -0.02272914 | 2
569 | HPC_370k_20uM | 20 | 1.25 | 6 | 1.6002 .. 0.6613 | 1.13075 | 3 | 0.01416856 | 2
594 | HPC_370k_20uM | 20 | 1.5 | 1 | 4.8886 .. 4.2742 | 4.5814 | 3 | -0.03005781 | 2
595 | HPC_370k_20uM | 20 | 1.5 | 2 | 4.2742 .. 3.8611 | 4.06765 | 3 | 0.0158366 | 2
596 | HPC_370k_20uM | 20 | 1.5 | 3 | 3.8611 .. 3.6803 | 3.7707 | 3 | 0.01118133 | 2
597 | HPC_370k_20uM | 20 | 1.5 | 4 | 3.6667 .. 3.2534 | 3.46005 | 3 | 0.01089864 | 2
598 | HPC_370k_20uM | 20 | 1.5 | 5 | 3.2534 .. 3.0232 | 3.1383 | 3 | -0.03271236 | 2
599 | HPC_370k_20uM | 20 | 1.5 | 6 | 1.6002 .. 0.6613 | 1.13075 | 3 | 0.01398135 | 2
624 | HPC_370k_20uM | 20 | 1.75 | 1 | 4.8886 .. 4.2742 | 4.5814 | 3 | 0.01937089 | 2
625 | HPC_370k_20uM | 20 | 1.75 | 2 | 4.2742 .. 3.8611 | 4.06765 | 3 | 0.01747545 | 2
626 | HPC_370k_20uM | 20 | 1.75 | 3 | 3.8611 .. 3.6803 | 3.7707 | 3 | 0.01144196 | 2
627 | HPC_370k_20uM | 20 | 1.75 | 4 | 3.6667 .. 3.2534 | 3.46005 | 3 | 0.009930365 | 2
628 | HPC_370k_20uM | 20 | 1.75 | 5 | 3.2534 .. 3.0232 | 3.1383 | 3 | -0.03978527 | 2
629 | HPC_370k_20uM | 20 | 1.75 | 6 | 1.6002 .. 0.6613 | 1.13075 | 3 | 0.01359608 | 2
654 | HPC_370k_20uM | 20 | 0.25 | 1 | 4.8886 .. 4.2742 | 4.5814 | 4 | 0.100379 | 2
655 | HPC_370k_20uM | 20 | 0.25 | 2 | 4.2742 .. 3.8611 | 4.06765 | 4 | 0.007700855 | 2
656 | HPC_370k_20uM | 20 | 0.25 | 3 | 3.8611 .. 3.6803 | 3.7707 | 4 | 0.005472512 | 2
657 | HPC_370k_20uM | 20 | 0.25 | 4 | 3.6667 .. 3.2534 | 3.46005 | 4 | 0.01049286 | 2
658 | HPC_370k_20uM | 20 | 0.25 | 5 | 3.2534 .. 3.0232 | 3.1383 | 4 | 0.09700732 | 2
659 | HPC_370k_20uM | 20 | 0.25 | 6 | 1.6002 .. 0.6613 | 1.13075 | 4 | 0.005421187 | 2
690 | HPC_370k_20uM | 20 | 0.5 | 1 | 4.8886 .. 4.2742 | 4.5814 | 4 | 0.09236552 | 2
691 | HPC_370k_20uM | 20 | 0.5 | 2 | 4.2742 .. 3.8611 | 4.06765 | 4 | 0.01019612 | 2
692 | HPC_370k_20uM | 20 | 0.5 | 3 | 3.8611 .. 3.6803 | 3.7707 | 4 | 0.009953817 | 2
693 | HPC_370k_20uM | 20 | 0.5 | 4 | 3.6667 .. 3.2534 | 3.46005 | 4 | 0.01561487 | 2
694 | HPC_370k_20uM | 20 | 0.5 | 5 | 3.2534 .. 3.0232 | 3.1383 | 4 | 0.1532233 | 2
695 | HPC_370k_20uM | 20 | 0.5 | 6 | 1.6002 .. 0.6613 | 1.13075 | 4 | 0.008926266 | 2
720 | HPC_370k_20uM | 20 | 0.75 | 1 | 4.8886 .. 4.2742 | 4.5814 | 4 | 0.1040867 | 2
721 | HPC_370k_20uM | 20 | 0.75 | 2 | 4.2742 .. 3.8611 | 4.06765 | 4 | 0.009154082 | 2
722 | HPC_370k_20uM | 20 | 0.75 | 3 | 3.8611 .. 3.6803 | 3.7707 | 4 | 0.008162205 | 2
723 | HPC_370k_20uM | 20 | 0.75 | 4 | 3.6667 .. 3.2534 | 3.46005 | 4 | 0.01554573 | 2
724 | HPC_370k_20uM | 20 | 0.75 | 5 | 3.2534 .. 3.0232 | 3.1383 | 4 | 0.1789272 | 2
725 | HPC_370k_20uM | 20 | 0.75 | 6 | 1.6002 .. 0.6613 | 1.13075 | 4 | 0.007745529 | 2
750 | HPC_370k_20uM | 20 | 1 | 1 | 4.8886 .. 4.2742 | 4.5814 | 4 | 0.1404645 | 2
751 | HPC_370k_20uM | 20 | 1 | 2 | 4.2742 .. 3.8611 | 4.06765 | 4 | 0.01091192 | 2
752 | HPC_370k_20uM | 20 | 1 | 3 | 3.8611 .. 3.6803 | 3.7707 | 4 | 0.008043656 | 2
753 | HPC_370k_20uM | 20 | 1 | 4 | 3.6667 .. 3.2534 | 3.46005 | 4 | 0.01447916 | 2
754 | HPC_370k_20uM | 20 | 1 | 5 | 3.2534 .. 3.0232 | 3.1383 | 4 | 0.1864191 | 2
755 | HPC_370k_20uM | 20 | 1 | 6 | 1.6002 .. 0.6613 | 1.13075 | 4 | 0.006441871 | 2
780 | HPC_370k_20uM | 20 | 1.25 | 1 | 4.8886 .. 4.2742 | 4.5814 | 4 | 0.1627155 | 2
781 | HPC_370k_20uM | 20 | 1.25 | 2 | 4.2742 .. 3.8611 | 4.06765 | 4 | 0.01191885 | 2
782 | HPC_370k_20uM | 20 | 1.25 | 3 | 3.8611 .. 3.6803 | 3.7707 | 4 | 0.008412944 | 2
783 | HPC_370k_20uM | 20 | 1.25 | 4 | 3.6667 .. 3.2534 | 3.46005 | 4 | 0.01305898 | 2
784 | HPC_370k_20uM | 20 | 1.25 | 5 | 3.2534 .. 3.0232 | 3.1383 | 4 | 0.1892667 | 2
785 | HPC_370k_20uM | 20 | 1.25 | 6 | 1.6002 .. 0.6613 | 1.13075 | 4 | 0.004990938 | 2
810 | HPC_370k_20uM | 20 | 1.5 | 1 | 4.8886 .. 4.2742 | 4.5814 | 4 | 0.1442034 | 2
811 | HPC_370k_20uM | 20 | 1.5 | 2 | 4.2742 .. 3.8611 | 4.06765 | 4 | 0.00962765 | 2
812 | HPC_370k_20uM | 20 | 1.5 | 3 | 3.8611 .. 3.6803 | 3.7707 | 4 | 0.005467524 | 2
813 | HPC_370k_20uM | 20 | 1.5 | 4 | 3.6667 .. 3.2534 | 3.46005 | 4 | 0.01066567 | 2
814 | HPC_370k_20uM | 20 | 1.5 | 5 | 3.2534 .. 3.0232 | 3.1383 | 4 | 0.1854651 | 2
815 | HPC_370k_20uM | 20 | 1.5 | 6 | 1.6002 .. 0.6613 | 1.13075 | 4 | 0.002589815 | 2
840 | HPC_370k_20uM | 20 | 1.75 | 1 | 4.8886 .. 4.2742 | 4.5814 | 4 | 0.1626839 | 2
841 | HPC_370k_20uM | 20 | 1.75 | 2 | 4.2742 .. 3.8611 | 4.06765 | 4 | 0.01128119 | 2
842 | HPC_370k_20uM | 20 | 1.75 | 3 | 3.8611 .. 3.6803 | 3.7707 | 4 | 0.006769088 | 2
843 | HPC_370k_20uM | 20 | 1.75 | 4 | 3.6667 .. 3.2534 | 3.46005 | 4 | 0.01225088 | 2
844 | HPC_370k_20uM | 20 | 1.75 | 5 | 3.2534 .. 3.0232 | 3.1383 | 4 | 0.1988795 | 2
845 | HPC_370k_20uM | 20 | 1.75 | 6 | 1.6002 .. 0.6613 | 1.13075 | 4 | 0.003734207 | 2
870 | HPC_370k_20uM | 20 | 0.25 | 1 | 4.8886 .. 4.2742 | 4.5814 | 5 | 0.1055399 | 2
871 | HPC_370k_20uM | 20 | 0.25 | 2 | 4.2742 .. 3.8611 | 4.06765 | 5 | 0.009357352 | 2
872 | HPC_370k_20uM | 20 | 0.25 | 3 | 3.8611 .. 3.6803 | 3.7707 | 5 | 0.006312828 | 2
873 | HPC_370k_20uM | 20 | 0.25 | 4 | 3.6667 .. 3.2534 | 3.46005 | 5 | 0.005424831 | 2
874 | HPC_370k_20uM | 20 | 0.25 | 5 | 3.2534 .. 3.0232 | 3.1383 | 5 | 0.00300367 | 2
875 | HPC_370k_20uM | 20 | 0.25 | 6 | 1.6002 .. 0.6613 | 1.13075 | 5 | 0.006682141 | 2
906 | HPC_370k_20uM | 20 | 0.5 | 1 | 4.8886 .. 4.2742 | 4.5814 | 5 | 0.09127508 | 2
907 | HPC_370k_20uM | 20 | 0.5 | 2 | 4.2742 .. 3.8611 | 4.06765 | 5 | 0.01266949 | 2
908 | HPC_370k_20uM | 20 | 0.5 | 3 | 3.8611 .. 3.6803 | 3.7707 | 5 | 0.009721492 | 2
909 | HPC_370k_20uM | 20 | 0.5 | 4 | 3.6667 .. 3.2534 | 3.46005 | 5 | 0.01049688 | 2
910 | HPC_370k_20uM | 20 | 0.5 | 5 | 3.2534 .. 3.0232 | 3.1383 | 5 | 0.03235367 | 2
911 | HPC_370k_20uM | 20 | 0.5 | 6 | 1.6002 .. 0.6613 | 1.13075 | 5 | 0.0125531 | 2
936 | HPC_370k_20uM | 20 | 0.75 | 1 | 4.8886 .. 4.2742 | 4.5814 | 5 | 0.1332433 | 2
937 | HPC_370k_20uM | 20 | 0.75 | 2 | 4.2742 .. 3.8611 | 4.06765 | 5 | 0.01834668 | 2
938 | HPC_370k_20uM | 20 | 0.75 | 3 | 3.8611 .. 3.6803 | 3.7707 | 5 | 0.01135376 | 2
939 | HPC_370k_20uM | 20 | 0.75 | 4 | 3.6667 .. 3.2534 | 3.46005 | 5 | 0.009839889 | 2
940 | HPC_370k_20uM | 20 | 0.75 | 5 | 3.2534 .. 3.0232 | 3.1383 | 5 | 0.01824534 | 2
941 | HPC_370k_20uM | 20 | 0.75 | 6 | 1.6002 .. 0.6613 | 1.13075 | 5 | 0.0135768 | 2
966 | HPC_370k_20uM | 20 | 1 | 1 | 4.8886 .. 4.2742 | 4.5814 | 5 | 0.2138515 | 2
967 | HPC_370k_20uM | 20 | 1 | 2 | 4.2742 .. 3.8611 | 4.06765 | 5 | 0.02385341 | 2
968 | HPC_370k_20uM | 20 | 1 | 3 | 3.8611 .. 3.6803 | 3.7707 | 5 | 0.01599108 | 2
969 | HPC_370k_20uM | 20 | 1 | 4 | 3.6667 .. 3.2534 | 3.46005 | 5 | 0.01200772 | 2
970 | HPC_370k_20uM | 20 | 1 | 5 | 3.2534 .. 3.0232 | 3.1383 | 5 | 0.02800997 | 2
971 | HPC_370k_20uM | 20 | 1 | 6 | 1.6002 .. 0.6613 | 1.13075 | 5 | 0.0157861 | 2
996 | HPC_370k_20uM | 20 | 1.25 | 1 | 4.8886 .. 4.2742 | 4.5814 | 5 | 0.151956 | 2
997 | HPC_370k_20uM | 20 | 1.25 | 2 | 4.2742 .. 3.8611 | 4.06765 | 5 | 0.02266278 | 2
998 | HPC_370k_20uM | 20 | 1.25 | 3 | 3.8611 .. 3.6803 | 3.7707 | 5 | 0.01638845 | 2
999 | HPC_370k_20uM | 20 | 1.25 | 4 | 3.6667 .. 3.2534 | 3.46005 | 5 | 0.01331214 | 2
1000 | HPC_370k_20uM | 20 | 1.25 | 5 | 3.2534 .. 3.0232 | 3.1383 | 5 | 0.03599807 | 2
1001 | HPC_370k_20uM | 20 | 1.25 | 6 | 1.6002 .. 0.6613 | 1.13075 | 5 | 0.01691885 | 2
1026 | HPC_370k_20uM | 20 | 1.5 | 1 | 4.8886 .. 4.2742 | 4.5814 | 5 | 0.1951499 | 2
1027 | HPC_370k_20uM | 20 | 1.5 | 2 | 4.2742 .. 3.8611 | 4.06765 | 5 | 0.02606468 | 2
1028 | HPC_370k_20uM | 20 | 1.5 | 3 | 3.8611 .. 3.6803 | 3.7707 | 5 | 0.01723044 | 2
1029 | HPC_370k_20uM | 20 | 1.5 | 4 | 3.6667 .. 3.2534 | 3.46005 | 5 | 0.0125802 | 2
1030 | HPC_370k_20uM | 20 | 1.5 | 5 | 3.2534 .. 3.0232 | 3.1383 | 5 | 0.02609643 | 2
1031 | HPC_370k_20uM | 20 | 1.5 | 6 | 1.6002 .. 0.6613 | 1.13075 | 5 | 0.01645987 | 2
1056 | HPC_370k_20uM | 20 | 1.75 | 1 | 4.8886 .. 4.2742 | 4.5814 | 5 | 0.2378124 | 2
1057 | HPC_370k_20uM | 20 | 1.75 | 2 | 4.2742 .. 3.8611 | 4.06765 | 5 | 0.03139172 | 2
1058 | HPC_370k_20uM | 20 | 1.75 | 3 | 3.8611 .. 3.6803 | 3.7707 | 5 | 0.01932832 | 2
1059 | HPC_370k_20uM | 20 | 1.75 | 4 | 3.6667 .. 3.2534 | 3.46005 | 5 | 0.01302288 | 2
1060 | HPC_370k_20uM | 20 | 1.75 | 5 | 3.2534 .. 3.0232 | 3.1383 | 5 | 0.02277156 | 2
1061 | HPC_370k_20uM | 20 | 1.75 | 6 | 1.6002 .. 0.6613 | 1.13075 | 5 | 0.0178082 | 2
1086 | HPC_370k_20uM | 20 | 0.25 | 1 | 4.8886 .. 4.2742 | 4.5814 | 6 | 0.0610973 | 2
1087 | HPC_370k_20uM | 20 | 0.25 | 2 | 4.2742 .. 3.8611 | 4.06765 | 6 | 0.001314447 | 2
1088 | HPC_370k_20uM | 20 | 0.25 | 3 | 3.8611 .. 3.6803 | 3.7707 | 6 | 0.004564877 | 2
1089 | HPC_370k_20uM | 20 | 0.25 | 4 | 3.6667 .. 3.2534 | 3.46005 | 6 | 0.005001565 | 2
1090 | HPC_370k_20uM | 20 | 0.25 | 5 | 3.2534 .. 3.0232 | 3.1383 | 6 | 0.02488609 | 2
1091 | HPC_370k_20uM | 20 | 0.25 | 6 | 1.6002 .. 0.6613 | 1.13075 | 6 | 0.004825019 | 2
1122 | HPC_370k_20uM | 20 | 0.5 | 1 | 4.8886 .. 4.2742 | 4.5814 | 6 | 0.08176885 | 2
1123 | HPC_370k_20uM | 20 | 0.5 | 2 | 4.2742 .. 3.8611 | 4.06765 | 6 | 0.00594453 | 2
1124 | HPC_370k_20uM | 20 | 0.5 | 3 | 3.8611 .. 3.6803 | 3.7707 | 6 | 0.006531991 | 2
1125 | HPC_370k_20uM | 20 | 0.5 | 4 | 3.6667 .. 3.2534 | 3.46005 | 6 | 0.006396902 | 2
1126 | HPC_370k_20uM | 20 | 0.5 | 5 | 3.2534 .. 3.0232 | 3.1383 | 6 | 0.03152961 | 2
1127 | HPC_370k_20uM | 20 | 0.5 | 6 | 1.6002 .. 0.6613 | 1.13075 | 6 | 0.007428304 | 2
1152 | HPC_370k_20uM | 20 | 0.75 | 1 | 4.8886 .. 4.2742 | 4.5814 | 6 | 0.1352444 | 2
1153 | HPC_370k_20uM | 20 | 0.75 | 2 | 4.2742 .. 3.8611 | 4.06765 | 6 | 0.009438148 | 2
1154 | HPC_370k_20uM | 20 | 0.75 | 3 | 3.8611 .. 3.6803 | 3.7707 | 6 | 0.007931579 | 2
1155 | HPC_370k_20uM | 20 | 0.75 | 4 | 3.6667 .. 3.2534 | 3.46005 | 6 | 0.005174186 | 2
1156 | HPC_370k_20uM | 20 | 0.75 | 5 | 3.2534 .. 3.0232 | 3.1383 | 6 | 0.01644912 | 2
1157 | HPC_370k_20uM | 20 | 0.75 | 6 | 1.6002 .. 0.6613 | 1.13075 | 6 | 0.007120039 | 2
1182 | HPC_370k_20uM | 20 | 1 | 1 | 4.8886 .. 4.2742 | 4.5814 | 6 | 0.203413 | 2
1183 | HPC_370k_20uM | 20 | 1 | 2 | 4.2742 .. 3.8611 | 4.06765 | 6 | 0.01541967 | 2
1184 | HPC_370k_20uM | 20 | 1 | 3 | 3.8611 .. 3.6803 | 3.7707 | 6 | 0.01081844 | 2
1185 | HPC_370k_20uM | 20 | 1 | 4 | 3.6667 .. 3.2534 | 3.46005 | 6 | 0.005515045 | 2
1186 | HPC_370k_20uM | 20 | 1 | 5 | 3.2534 .. 3.0232 | 3.1383 | 6 | 0.02106502 | 2
1187 | HPC_370k_20uM | 20 | 1 | 6 | 1.6002 .. 0.6613 | 1.13075 | 6 | 0.008035883 | 2
1212 | HPC_370k_20uM | 20 | 1.25 | 1 | 4.8886 .. 4.2742 | 4.5814 | 6 | 0.1746652 | 2
1213 | HPC_370k_20uM | 20 | 1.25 | 2 | 4.2742 .. 3.8611 | 4.06765 | 6 | 0.01486844 | 2
1214 | HPC_370k_20uM | 20 | 1.25 | 3 | 3.8611 .. 3.6803 | 3.7707 | 6 | 0.01275201 | 2
1215 | HPC_370k_20uM | 20 | 1.25 | 4 | 3.6667 .. 3.2534 | 3.46005 | 6 | 0.007650964 | 2
1216 | HPC_370k_20uM | 20 | 1.25 | 5 | 3.2534 .. 3.0232 | 3.1383 | 6 | 0.03096299 | 2
1217 | HPC_370k_20uM | 20 | 1.25 | 6 | 1.6002 .. 0.6613 | 1.13075 | 6 | 0.009277024 | 2
1242 | HPC_370k_20uM | 20 | 1.5 | 1 | 4.8886 .. 4.2742 | 4.5814 | 6 | 0.2168658 | 2
1243 | HPC_370k_20uM | 20 | 1.5 | 2 | 4.2742 .. 3.8611 | 4.06765 | 6 | 0.01828514 | 2
1244 | HPC_370k_20uM | 20 | 1.5 | 3 | 3.8611 .. 3.6803 | 3.7707 | 6 | 0.01443756 | 2
1245 | HPC_370k_20uM | 20 | 1.5 | 4 | 3.6667 .. 3.2534 | 3.46005 | 6 | 0.006760157 | 2
1246 | HPC_370k_20uM | 20 | 1.5 | 5 | 3.2534 .. 3.0232 | 3.1383 | 6 | 0.02740254 | 2
1247 | HPC_370k_20uM | 20 | 1.5 | 6 | 1.6002 .. 0.6613 | 1.13075 | 6 | 0.008984291 | 2
1272 | HPC_370k_20uM | 20 | 1.75 | 1 | 4.8886 .. 4.2742 | 4.5814 | 6 | 0.2256573 | 2
1273 | HPC_370k_20uM | 20 | 1.75 | 2 | 4.2742 .. 3.8611 | 4.06765 | 6 | 0.01992069 | 2
1274 | HPC_370k_20uM | 20 | 1.75 | 3 | 3.8611 .. 3.6803 | 3.7707 | 6 | 0.01616566 | 2
1275 | HPC_370k_20uM | 20 | 1.75 | 4 | 3.6667 .. 3.2534 | 3.46005 | 6 | 0.008541834 | 2
1276 | HPC_370k_20uM | 20 | 1.75 | 5 | 3.2534 .. 3.0232 | 3.1383 | 6 | 0.04176891 | 2
1277 | HPC_370k_20uM | 20 | 1.75 | 6 | 1.6002 .. 0.6613 | 1.13075 | 6 | 0.01014499 | 2