## Sheet1
| polymer_name | concentration | sat_time | proton_peak_index | ppm_range | ppm | replicate | corr_%_attenuation | amp_factor
8 | PVP_1300k_20uM | 20 | 0.25 | 1 | 4.05 .. 3.73 | 3.89 | 1 | -0.01379759 | 2
9 | PVP_1300k_20uM | 20 | 0.25 | 2 | 3.73 .. 3.47 | 3.6 | 1 | -0.003015376 | 2
10 | PVP_1300k_20uM | 20 | 0.25 | 3 | 3.47 .. 2.97 | 3.22 | 1 | -0.007262427 | 2
11 | PVP_1300k_20uM | 20 | 0.25 | 4 | 2.63 .. 2.39 | 2.51 | 1 | -0.007619339 | 2
12 | PVP_1300k_20uM | 20 | 0.25 | 5 | 2.39 .. 2.15 | 2.27 | 1 | -0.006138548 | 2
13 | PVP_1300k_20uM | 20 | 0.25 | 6 | 2.15 .. 1.91 | 2.03 | 1 | -0.00386746 | 2
14 | PVP_1300k_20uM | 20 | 0.25 | 7 | 1.91 .. 1.65 | 1.78 | 1 | -0.004940148 | 2
15 | PVP_1300k_20uM | 20 | 0.25 | 8 | 1.65 .. 1.44 | 1.545 | 1 | -0.008386919 | 2
40 | PVP_1300k_20uM | 20 | 0.5 | 1 | 4.05 .. 3.73 | 3.89 | 1 | 0.001169548 | 2
41 | PVP_1300k_20uM | 20 | 0.5 | 2 | 3.73 .. 3.47 | 3.6 | 1 | -0.002413636 | 2
42 | PVP_1300k_20uM | 20 | 0.5 | 3 | 3.47 .. 2.97 | 3.22 | 1 | -0.01796242 | 2
43 | PVP_1300k_20uM | 20 | 0.5 | 4 | 2.63 .. 2.39 | 2.51 | 1 | -0.0001376861 | 2
44 | PVP_1300k_20uM | 20 | 0.5 | 5 | 2.39 .. 2.15 | 2.27 | 1 | -0.01062738 | 2
45 | PVP_1300k_20uM | 20 | 0.5 | 6 | 2.15 .. 1.91 | 2.03 | 1 | -0.01044125 | 2
46 | PVP_1300k_20uM | 20 | 0.5 | 7 | 1.91 .. 1.65 | 1.78 | 1 | -0.01712432 | 2
47 | PVP_1300k_20uM | 20 | 0.5 | 8 | 1.65 .. 1.44 | 1.545 | 1 | -0.03397774 | 2
72 | PVP_1300k_20uM | 20 | 0.75 | 1 | 4.05 .. 3.73 | 3.89 | 1 | -0.005990137 | 2
73 | PVP_1300k_20uM | 20 | 0.75 | 2 | 3.73 .. 3.47 | 3.6 | 1 | -0.005089896 | 2
74 | PVP_1300k_20uM | 20 | 0.75 | 3 | 3.47 .. 2.97 | 3.22 | 1 | -0.0248773 | 2
75 | PVP_1300k_20uM | 20 | 0.75 | 4 | 2.63 .. 2.39 | 2.51 | 1 | -0.00359876 | 2
76 | PVP_1300k_20uM | 20 | 0.75 | 5 | 2.39 .. 2.15 | 2.27 | 1 | -0.01630281 | 2
77 | PVP_1300k_20uM | 20 | 0.75 | 6 | 2.15 .. 1.91 | 2.03 | 1 | -0.01486957 | 2
78 | PVP_1300k_20uM | 20 | 0.75 | 7 | 1.91 .. 1.65 | 1.78 | 1 | -0.02119714 | 2
79 | PVP_1300k_20uM | 20 | 0.75 | 8 | 1.65 .. 1.44 | 1.545 | 1 | -0.0392927 | 2
104 | PVP_1300k_20uM | 20 | 1 | 1 | 4.05 .. 3.73 | 3.89 | 1 | -0.0003347888 | 2
105 | PVP_1300k_20uM | 20 | 1 | 2 | 3.73 .. 3.47 | 3.6 | 1 | -0.01041513 | 2
106 | PVP_1300k_20uM | 20 | 1 | 3 | 3.47 .. 2.97 | 3.22 | 1 | -0.03327132 | 2
107 | PVP_1300k_20uM | 20 | 1 | 4 | 2.63 .. 2.39 | 2.51 | 1 | -0.0006266062 | 2
108 | PVP_1300k_20uM | 20 | 1 | 5 | 2.39 .. 2.15 | 2.27 | 1 | -0.02360483 | 2
109 | PVP_1300k_20uM | 20 | 1 | 6 | 2.15 .. 1.91 | 2.03 | 1 | -0.02039195 | 2
110 | PVP_1300k_20uM | 20 | 1 | 7 | 1.91 .. 1.65 | 1.78 | 1 | -0.02614269 | 2
111 | PVP_1300k_20uM | 20 | 1 | 8 | 1.65 .. 1.44 | 1.545 | 1 | -0.05499547 | 2
136 | PVP_1300k_20uM | 20 | 1.25 | 1 | 4.05 .. 3.73 | 3.89 | 1 | 0.01871913 | 2
137 | PVP_1300k_20uM | 20 | 1.25 | 2 | 3.73 .. 3.47 | 3.6 | 1 | -0.007947102 | 2
138 | PVP_1300k_20uM | 20 | 1.25 | 3 | 3.47 .. 2.97 | 3.22 | 1 | -0.03891243 | 2
139 | PVP_1300k_20uM | 20 | 1.25 | 4 | 2.63 .. 2.39 | 2.51 | 1 | 0.008241082 | 2
140 | PVP_1300k_20uM | 20 | 1.25 | 5 | 2.39 .. 2.15 | 2.27 | 1 | -0.02534054 | 2
141 | PVP_1300k_20uM | 20 | 1.25 | 6 | 2.15 .. 1.91 | 2.03 | 1 | -0.02587682 | 2
142 | PVP_1300k_20uM | 20 | 1.25 | 7 | 1.91 .. 1.65 | 1.78 | 1 | -0.03819651 | 2
143 | PVP_1300k_20uM | 20 | 1.25 | 8 | 1.65 .. 1.44 | 1.545 | 1 | -0.07756481 | 2
168 | PVP_1300k_20uM | 20 | 1.5 | 1 | 4.05 .. 3.73 | 3.89 | 1 | -0.004804214 | 2
169 | PVP_1300k_20uM | 20 | 1.5 | 2 | 3.73 .. 3.47 | 3.6 | 1 | -0.01209766 | 2
170 | PVP_1300k_20uM | 20 | 1.5 | 3 | 3.47 .. 2.97 | 3.22 | 1 | -0.04342096 | 2
171 | PVP_1300k_20uM | 20 | 1.5 | 4 | 2.63 .. 2.39 | 2.51 | 1 | -0.005930046 | 2
172 | PVP_1300k_20uM | 20 | 1.5 | 5 | 2.39 .. 2.15 | 2.27 | 1 | -0.03029487 | 2
173 | PVP_1300k_20uM | 20 | 1.5 | 6 | 2.15 .. 1.91 | 2.03 | 1 | -0.02952761 | 2
174 | PVP_1300k_20uM | 20 | 1.5 | 7 | 1.91 .. 1.65 | 1.78 | 1 | -0.03811507 | 2
175 | PVP_1300k_20uM | 20 | 1.5 | 8 | 1.65 .. 1.44 | 1.545 | 1 | -0.06377754 | 2
200 | PVP_1300k_20uM | 20 | 1.75 | 1 | 4.05 .. 3.73 | 3.89 | 1 | -0.00357484 | 2
201 | PVP_1300k_20uM | 20 | 1.75 | 2 | 3.73 .. 3.47 | 3.6 | 1 | -0.01592028 | 2
202 | PVP_1300k_20uM | 20 | 1.75 | 3 | 3.47 .. 2.97 | 3.22 | 1 | -0.04696316 | 2
203 | PVP_1300k_20uM | 20 | 1.75 | 4 | 2.63 .. 2.39 | 2.51 | 1 | -0.003673666 | 2
204 | PVP_1300k_20uM | 20 | 1.75 | 5 | 2.39 .. 2.15 | 2.27 | 1 | -0.03469051 | 2
205 | PVP_1300k_20uM | 20 | 1.75 | 6 | 2.15 .. 1.91 | 2.03 | 1 | -0.03211746 | 2
206 | PVP_1300k_20uM | 20 | 1.75 | 7 | 1.91 .. 1.65 | 1.78 | 1 | -0.03884473 | 2
207 | PVP_1300k_20uM | 20 | 1.75 | 8 | 1.65 .. 1.44 | 1.545 | 1 | -0.07361912 | 2
232 | PVP_1300k_20uM | 20 | 0.25 | 1 | 4.05 .. 3.73 | 3.89 | 2 | 0.01527104 | 2
233 | PVP_1300k_20uM | 20 | 0.25 | 2 | 3.73 .. 3.47 | 3.6 | 2 | 0.0007838865 | 2
234 | PVP_1300k_20uM | 20 | 0.25 | 3 | 3.47 .. 2.97 | 3.22 | 2 | -0.006214481 | 2
235 | PVP_1300k_20uM | 20 | 0.25 | 4 | 2.63 .. 2.39 | 2.51 | 2 | 0.007466966 | 2
236 | PVP_1300k_20uM | 20 | 0.25 | 5 | 2.39 .. 2.15 | 2.27 | 2 | -0.003647002 | 2
237 | PVP_1300k_20uM | 20 | 0.25 | 6 | 2.15 .. 1.91 | 2.03 | 2 | -0.001970386 | 2
238 | PVP_1300k_20uM | 20 | 0.25 | 7 | 1.91 .. 1.65 | 1.78 | 2 | -0.004156101 | 2
239 | PVP_1300k_20uM | 20 | 0.25 | 8 | 1.65 .. 1.44 | 1.545 | 2 | -0.02408945 | 2
264 | PVP_1300k_20uM | 20 | 0.5 | 1 | 4.05 .. 3.73 | 3.89 | 2 | -0.0009286132 | 2
265 | PVP_1300k_20uM | 20 | 0.5 | 2 | 3.73 .. 3.47 | 3.6 | 2 | 0.004267499 | 2
266 | PVP_1300k_20uM | 20 | 0.5 | 3 | 3.47 .. 2.97 | 3.22 | 2 | -0.01068406 | 2
267 | PVP_1300k_20uM | 20 | 0.5 | 4 | 2.63 .. 2.39 | 2.51 | 2 | -0.001524878 | 2
268 | PVP_1300k_20uM | 20 | 0.5 | 5 | 2.39 .. 2.15 | 2.27 | 2 | -0.005559626 | 2
269 | PVP_1300k_20uM | 20 | 0.5 | 6 | 2.15 .. 1.91 | 2.03 | 2 | -0.004243324 | 2
270 | PVP_1300k_20uM | 20 | 0.5 | 7 | 1.91 .. 1.65 | 1.78 | 2 | -0.007346371 | 2
271 | PVP_1300k_20uM | 20 | 0.5 | 8 | 1.65 .. 1.44 | 1.545 | 2 | -0.01512137 | 2
296 | PVP_1300k_20uM | 20 | 0.75 | 1 | 4.05 .. 3.73 | 3.89 | 2 | 0.001405824 | 2
297 | PVP_1300k_20uM | 20 | 0.75 | 2 | 3.73 .. 3.47 | 3.6 | 2 | 0.001528489 | 2
298 | PVP_1300k_20uM | 20 | 0.75 | 3 | 3.47 .. 2.97 | 3.22 | 2 | -0.01932688 | 2
299 | PVP_1300k_20uM | 20 | 0.75 | 4 | 2.63 .. 2.39 | 2.51 | 2 | -0.0004217222 | 2
300 | PVP_1300k_20uM | 20 | 0.75 | 5 | 2.39 .. 2.15 | 2.27 | 2 | -0.01191957 | 2
301 | PVP_1300k_20uM | 20 | 0.75 | 6 | 2.15 .. 1.91 | 2.03 | 2 | -0.009494538 | 2
302 | PVP_1300k_20uM | 20 | 0.75 | 7 | 1.91 .. 1.65 | 1.78 | 2 | -0.01449158 | 2
303 | PVP_1300k_20uM | 20 | 0.75 | 8 | 1.65 .. 1.44 | 1.545 | 2 | -0.02897955 | 2
328 | PVP_1300k_20uM | 20 | 1 | 1 | 4.05 .. 3.73 | 3.89 | 2 | 0.009814949 | 2
329 | PVP_1300k_20uM | 20 | 1 | 2 | 3.73 .. 3.47 | 3.6 | 2 | -0.0002118258 | 2
330 | PVP_1300k_20uM | 20 | 1 | 3 | 3.47 .. 2.97 | 3.22 | 2 | -0.02406116 | 2
331 | PVP_1300k_20uM | 20 | 1 | 4 | 2.63 .. 2.39 | 2.51 | 2 | 0.006473737 | 2
332 | PVP_1300k_20uM | 20 | 1 | 5 | 2.39 .. 2.15 | 2.27 | 2 | -0.01609604 | 2
333 | PVP_1300k_20uM | 20 | 1 | 6 | 2.15 .. 1.91 | 2.03 | 2 | -0.01221221 | 2
334 | PVP_1300k_20uM | 20 | 1 | 7 | 1.91 .. 1.65 | 1.78 | 2 | -0.01680881 | 2
335 | PVP_1300k_20uM | 20 | 1 | 8 | 1.65 .. 1.44 | 1.545 | 2 | -0.04182639 | 2
360 | PVP_1300k_20uM | 20 | 1.25 | 1 | 4.05 .. 3.73 | 3.89 | 2 | 0.01309064 | 2
361 | PVP_1300k_20uM | 20 | 1.25 | 2 | 3.73 .. 3.47 | 3.6 | 2 | 0.0007180556 | 2
362 | PVP_1300k_20uM | 20 | 1.25 | 3 | 3.47 .. 2.97 | 3.22 | 2 | -0.02794426 | 2
363 | PVP_1300k_20uM | 20 | 1.25 | 4 | 2.63 .. 2.39 | 2.51 | 2 | 0.007163613 | 2
364 | PVP_1300k_20uM | 20 | 1.25 | 5 | 2.39 .. 2.15 | 2.27 | 2 | -0.01756832 | 2
365 | PVP_1300k_20uM | 20 | 1.25 | 6 | 2.15 .. 1.91 | 2.03 | 2 | -0.01548088 | 2
366 | PVP_1300k_20uM | 20 | 1.25 | 7 | 1.91 .. 1.65 | 1.78 | 2 | -0.02333797 | 2
367 | PVP_1300k_20uM | 20 | 1.25 | 8 | 1.65 .. 1.44 | 1.545 | 2 | -0.0478905 | 2
392 | PVP_1300k_20uM | 20 | 1.5 | 1 | 4.05 .. 3.73 | 3.89 | 2 | 0.01315331 | 2
393 | PVP_1300k_20uM | 20 | 1.5 | 2 | 3.73 .. 3.47 | 3.6 | 2 | -0.004181483 | 2
394 | PVP_1300k_20uM | 20 | 1.5 | 3 | 3.47 .. 2.97 | 3.22 | 2 | -0.03221115 | 2
395 | PVP_1300k_20uM | 20 | 1.5 | 4 | 2.63 .. 2.39 | 2.51 | 2 | 0.007615633 | 2
396 | PVP_1300k_20uM | 20 | 1.5 | 5 | 2.39 .. 2.15 | 2.27 | 2 | -0.0223032 | 2
397 | PVP_1300k_20uM | 20 | 1.5 | 6 | 2.15 .. 1.91 | 2.03 | 2 | -0.01735803 | 2
398 | PVP_1300k_20uM | 20 | 1.5 | 7 | 1.91 .. 1.65 | 1.78 | 2 | -0.02337877 | 2
399 | PVP_1300k_20uM | 20 | 1.5 | 8 | 1.65 .. 1.44 | 1.545 | 2 | -0.05585421 | 2
424 | PVP_1300k_20uM | 20 | 1.75 | 1 | 4.05 .. 3.73 | 3.89 | 2 | 0.003427245 | 2
425 | PVP_1300k_20uM | 20 | 1.75 | 2 | 3.73 .. 3.47 | 3.6 | 2 | -0.004718704 | 2
426 | PVP_1300k_20uM | 20 | 1.75 | 3 | 3.47 .. 2.97 | 3.22 | 2 | -0.03721992 | 2
427 | PVP_1300k_20uM | 20 | 1.75 | 4 | 2.63 .. 2.39 | 2.51 | 2 | 0.001557309 | 2
428 | PVP_1300k_20uM | 20 | 1.75 | 5 | 2.39 .. 2.15 | 2.27 | 2 | -0.02624603 | 2
429 | PVP_1300k_20uM | 20 | 1.75 | 6 | 2.15 .. 1.91 | 2.03 | 2 | -0.02213877 | 2
430 | PVP_1300k_20uM | 20 | 1.75 | 7 | 1.91 .. 1.65 | 1.78 | 2 | -0.02830673 | 2
431 | PVP_1300k_20uM | 20 | 1.75 | 8 | 1.65 .. 1.44 | 1.545 | 2 | -0.05546277 | 2
456 | PVP_1300k_20uM | 20 | 0.25 | 1 | 4.05 .. 3.73 | 3.89 | 3 | 0.01569935 | 2
457 | PVP_1300k_20uM | 20 | 0.25 | 2 | 3.73 .. 3.47 | 3.6 | 3 | 0.006686402 | 2
458 | PVP_1300k_20uM | 20 | 0.25 | 3 | 3.47 .. 2.97 | 3.22 | 3 | 0.003233651 | 2
459 | PVP_1300k_20uM | 20 | 0.25 | 4 | 2.63 .. 2.39 | 2.51 | 3 | 0.006568129 | 2
460 | PVP_1300k_20uM | 20 | 0.25 | 5 | 2.39 .. 2.15 | 2.27 | 3 | 0.003859321 | 2
461 | PVP_1300k_20uM | 20 | 0.25 | 6 | 2.15 .. 1.91 | 2.03 | 3 | 0.002336444 | 2
462 | PVP_1300k_20uM | 20 | 0.25 | 7 | 1.91 .. 1.65 | 1.78 | 3 | 0.0004652082 | 2
463 | PVP_1300k_20uM | 20 | 0.25 | 8 | 1.65 .. 1.44 | 1.545 | 3 | 0.002782387 | 2
488 | PVP_1300k_20uM | 20 | 0.5 | 1 | 4.05 .. 3.73 | 3.89 | 3 | 0.01389254 | 2
489 | PVP_1300k_20uM | 20 | 0.5 | 2 | 3.73 .. 3.47 | 3.6 | 3 | 0.00753299 | 2
490 | PVP_1300k_20uM | 20 | 0.5 | 3 | 3.47 .. 2.97 | 3.22 | 3 | 0.00573798 | 2
491 | PVP_1300k_20uM | 20 | 0.5 | 4 | 2.63 .. 2.39 | 2.51 | 3 | 0.008052761 | 2
492 | PVP_1300k_20uM | 20 | 0.5 | 5 | 2.39 .. 2.15 | 2.27 | 3 | 0.006038013 | 2
493 | PVP_1300k_20uM | 20 | 0.5 | 6 | 2.15 .. 1.91 | 2.03 | 3 | 0.005543519 | 2
494 | PVP_1300k_20uM | 20 | 0.5 | 7 | 1.91 .. 1.65 | 1.78 | 3 | 0.005817845 | 2
495 | PVP_1300k_20uM | 20 | 0.5 | 8 | 1.65 .. 1.44 | 1.545 | 3 | 0.007135694 | 2
520 | PVP_1300k_20uM | 20 | 0.75 | 1 | 4.05 .. 3.73 | 3.89 | 3 | 0.005716371 | 2
521 | PVP_1300k_20uM | 20 | 0.75 | 2 | 3.73 .. 3.47 | 3.6 | 3 | 0.008573889 | 2
522 | PVP_1300k_20uM | 20 | 0.75 | 3 | 3.47 .. 2.97 | 3.22 | 3 | 0.008800784 | 2
523 | PVP_1300k_20uM | 20 | 0.75 | 4 | 2.63 .. 2.39 | 2.51 | 3 | 0.007477293 | 2
524 | PVP_1300k_20uM | 20 | 0.75 | 5 | 2.39 .. 2.15 | 2.27 | 3 | 0.008265847 | 2
525 | PVP_1300k_20uM | 20 | 0.75 | 6 | 2.15 .. 1.91 | 2.03 | 3 | 0.008971041 | 2
526 | PVP_1300k_20uM | 20 | 0.75 | 7 | 1.91 .. 1.65 | 1.78 | 3 | 0.01291671 | 2
527 | PVP_1300k_20uM | 20 | 0.75 | 8 | 1.65 .. 1.44 | 1.545 | 3 | 0.01437494 | 2
552 | PVP_1300k_20uM | 20 | 1 | 1 | 4.05 .. 3.73 | 3.89 | 3 | 0.013441 | 2
553 | PVP_1300k_20uM | 20 | 1 | 2 | 3.73 .. 3.47 | 3.6 | 3 | 0.01404187 | 2
554 | PVP_1300k_20uM | 20 | 1 | 3 | 3.47 .. 2.97 | 3.22 | 3 | 0.01324259 | 2
555 | PVP_1300k_20uM | 20 | 1 | 4 | 2.63 .. 2.39 | 2.51 | 3 | 0.01131619 | 2
556 | PVP_1300k_20uM | 20 | 1 | 5 | 2.39 .. 2.15 | 2.27 | 3 | 0.01297952 | 2
557 | PVP_1300k_20uM | 20 | 1 | 6 | 2.15 .. 1.91 | 2.03 | 3 | 0.01308415 | 2
558 | PVP_1300k_20uM | 20 | 1 | 7 | 1.91 .. 1.65 | 1.78 | 3 | 0.01453522 | 2
559 | PVP_1300k_20uM | 20 | 1 | 8 | 1.65 .. 1.44 | 1.545 | 3 | 0.01891694 | 2
584 | PVP_1300k_20uM | 20 | 1.25 | 1 | 4.05 .. 3.73 | 3.89 | 3 | 0.003500571 | 2
585 | PVP_1300k_20uM | 20 | 1.25 | 2 | 3.73 .. 3.47 | 3.6 | 3 | 0.01461998 | 2
586 | PVP_1300k_20uM | 20 | 1.25 | 3 | 3.47 .. 2.97 | 3.22 | 3 | 0.01663015 | 2
587 | PVP_1300k_20uM | 20 | 1.25 | 4 | 2.63 .. 2.39 | 2.51 | 3 | 0.009741708 | 2
588 | PVP_1300k_20uM | 20 | 1.25 | 5 | 2.39 .. 2.15 | 2.27 | 3 | 0.0164358 | 2
589 | PVP_1300k_20uM | 20 | 1.25 | 6 | 2.15 .. 1.91 | 2.03 | 3 | 0.01780865 | 2
590 | PVP_1300k_20uM | 20 | 1.25 | 7 | 1.91 .. 1.65 | 1.78 | 3 | 0.0209439 | 2
591 | PVP_1300k_20uM | 20 | 1.25 | 8 | 1.65 .. 1.44 | 1.545 | 3 | 0.02916596 | 2
616 | PVP_1300k_20uM | 20 | 1.5 | 1 | 4.05 .. 3.73 | 3.89 | 3 | 0.0252045 | 2
617 | PVP_1300k_20uM | 20 | 1.5 | 2 | 3.73 .. 3.47 | 3.6 | 3 | 0.01682857 | 2
618 | PVP_1300k_20uM | 20 | 1.5 | 3 | 3.47 .. 2.97 | 3.22 | 3 | 0.01534419 | 2
619 | PVP_1300k_20uM | 20 | 1.5 | 4 | 2.63 .. 2.39 | 2.51 | 3 | 0.02370081 | 2
620 | PVP_1300k_20uM | 20 | 1.5 | 5 | 2.39 .. 2.15 | 2.27 | 3 | 0.01770233 | 2
621 | PVP_1300k_20uM | 20 | 1.5 | 6 | 2.15 .. 1.91 | 2.03 | 3 | 0.01769559 | 2
622 | PVP_1300k_20uM | 20 | 1.5 | 7 | 1.91 .. 1.65 | 1.78 | 3 | 0.01914864 | 2
623 | PVP_1300k_20uM | 20 | 1.5 | 8 | 1.65 .. 1.44 | 1.545 | 3 | 0.01180781 | 2
648 | PVP_1300k_20uM | 20 | 1.75 | 1 | 4.05 .. 3.73 | 3.89 | 3 | 0.0163593 | 2
649 | PVP_1300k_20uM | 20 | 1.75 | 2 | 3.73 .. 3.47 | 3.6 | 3 | 0.0206705 | 2
650 | PVP_1300k_20uM | 20 | 1.75 | 3 | 3.47 .. 2.97 | 3.22 | 3 | 0.01811261 | 2
651 | PVP_1300k_20uM | 20 | 1.75 | 4 | 2.63 .. 2.39 | 2.51 | 3 | 0.0200326 | 2
652 | PVP_1300k_20uM | 20 | 1.75 | 5 | 2.39 .. 2.15 | 2.27 | 3 | 0.02025182 | 2
653 | PVP_1300k_20uM | 20 | 1.75 | 6 | 2.15 .. 1.91 | 2.03 | 3 | 0.02055708 | 2
654 | PVP_1300k_20uM | 20 | 1.75 | 7 | 1.91 .. 1.65 | 1.78 | 3 | 0.02171141 | 2
655 | PVP_1300k_20uM | 20 | 1.75 | 8 | 1.65 .. 1.44 | 1.545 | 3 | 0.0234153 | 2
680 | PVP_1300k_20uM | 20 | 0.25 | 1 | 4.05 .. 3.73 | 3.89 | 4 | -0.015667 | 2
681 | PVP_1300k_20uM | 20 | 0.25 | 2 | 3.73 .. 3.47 | 3.6 | 4 | -0.01083856 | 2
682 | PVP_1300k_20uM | 20 | 0.25 | 3 | 3.47 .. 2.97 | 3.22 | 4 | -0.001571601 | 2
683 | PVP_1300k_20uM | 20 | 0.25 | 4 | 2.63 .. 2.39 | 2.51 | 4 | -0.006992589 | 2
684 | PVP_1300k_20uM | 20 | 0.25 | 5 | 2.39 .. 2.15 | 2.27 | 4 | -0.003026324 | 2
685 | PVP_1300k_20uM | 20 | 0.25 | 6 | 2.15 .. 1.91 | 2.03 | 4 | -0.002698334 | 2
686 | PVP_1300k_20uM | 20 | 0.25 | 7 | 1.91 .. 1.65 | 1.78 | 4 | -0.005367938 | 2
687 | PVP_1300k_20uM | 20 | 0.25 | 8 | 1.65 .. 1.44 | 1.545 | 4 | -0.0009341309 | 2
712 | PVP_1300k_20uM | 20 | 0.5 | 1 | 4.05 .. 3.73 | 3.89 | 4 | -0.006242589 | 2
713 | PVP_1300k_20uM | 20 | 0.5 | 2 | 3.73 .. 3.47 | 3.6 | 4 | -0.0155859 | 2
714 | PVP_1300k_20uM | 20 | 0.5 | 3 | 3.47 .. 2.97 | 3.22 | 4 | 0.001022306 | 2
715 | PVP_1300k_20uM | 20 | 0.5 | 4 | 2.63 .. 2.39 | 2.51 | 4 | -0.00241298 | 2
716 | PVP_1300k_20uM | 20 | 0.5 | 5 | 2.39 .. 2.15 | 2.27 | 4 | -0.0020609 | 2
717 | PVP_1300k_20uM | 20 | 0.5 | 6 | 2.15 .. 1.91 | 2.03 | 4 | -0.003309802 | 2
718 | PVP_1300k_20uM | 20 | 0.5 | 7 | 1.91 .. 1.65 | 1.78 | 4 | -0.006178848 | 2
719 | PVP_1300k_20uM | 20 | 0.5 | 8 | 1.65 .. 1.44 | 1.545 | 4 | -0.004075502 | 2
744 | PVP_1300k_20uM | 20 | 0.75 | 1 | 4.05 .. 3.73 | 3.89 | 4 | -0.01221106 | 2
745 | PVP_1300k_20uM | 20 | 0.75 | 2 | 3.73 .. 3.47 | 3.6 | 4 | -0.01855411 | 2
746 | PVP_1300k_20uM | 20 | 0.75 | 3 | 3.47 .. 2.97 | 3.22 | 4 | 0.001891111 | 2
747 | PVP_1300k_20uM | 20 | 0.75 | 4 | 2.63 .. 2.39 | 2.51 | 4 | -0.009062941 | 2
748 | PVP_1300k_20uM | 20 | 0.75 | 5 | 2.39 .. 2.15 | 2.27 | 4 | -0.002764821 | 2
749 | PVP_1300k_20uM | 20 | 0.75 | 6 | 2.15 .. 1.91 | 2.03 | 4 | -0.004367184 | 2
750 | PVP_1300k_20uM | 20 | 0.75 | 7 | 1.91 .. 1.65 | 1.78 | 4 | -0.009551931 | 2
751 | PVP_1300k_20uM | 20 | 0.75 | 8 | 1.65 .. 1.44 | 1.545 | 4 | 0.003539148 | 2
776 | PVP_1300k_20uM | 20 | 1 | 1 | 4.05 .. 3.73 | 3.89 | 4 | -0.01088615 | 2
777 | PVP_1300k_20uM | 20 | 1 | 2 | 3.73 .. 3.47 | 3.6 | 4 | -0.0220372 | 2
778 | PVP_1300k_20uM | 20 | 1 | 3 | 3.47 .. 2.97 | 3.22 | 4 | 0.004664486 | 2
779 | PVP_1300k_20uM | 20 | 1 | 4 | 2.63 .. 2.39 | 2.51 | 4 | -0.006634532 | 2
780 | PVP_1300k_20uM | 20 | 1 | 5 | 2.39 .. 2.15 | 2.27 | 4 | -0.001801064 | 2
781 | PVP_1300k_20uM | 20 | 1 | 6 | 2.15 .. 1.91 | 2.03 | 4 | -0.002479024 | 2
782 | PVP_1300k_20uM | 20 | 1 | 7 | 1.91 .. 1.65 | 1.78 | 4 | -0.004427041 | 2
783 | PVP_1300k_20uM | 20 | 1 | 8 | 1.65 .. 1.44 | 1.545 | 4 | 0.004232807 | 2
808 | PVP_1300k_20uM | 20 | 1.25 | 1 | 4.05 .. 3.73 | 3.89 | 4 | 0.008195112 | 2
809 | PVP_1300k_20uM | 20 | 1.25 | 2 | 3.73 .. 3.47 | 3.6 | 4 | -0.02081608 | 2
810 | PVP_1300k_20uM | 20 | 1.25 | 3 | 3.47 .. 2.97 | 3.22 | 4 | 0.004195507 | 2
811 | PVP_1300k_20uM | 20 | 1.25 | 4 | 2.63 .. 2.39 | 2.51 | 4 | 0.002115993 | 2
812 | PVP_1300k_20uM | 20 | 1.25 | 5 | 2.39 .. 2.15 | 2.27 | 4 | -0.0009353456 | 2
813 | PVP_1300k_20uM | 20 | 1.25 | 6 | 2.15 .. 1.91 | 2.03 | 4 | -0.003946517 | 2
814 | PVP_1300k_20uM | 20 | 1.25 | 7 | 1.91 .. 1.65 | 1.78 | 4 | -0.009057817 | 2
815 | PVP_1300k_20uM | 20 | 1.25 | 8 | 1.65 .. 1.44 | 1.545 | 4 | -0.009374676 | 2
840 | PVP_1300k_20uM | 20 | 1.5 | 1 | 4.05 .. 3.73 | 3.89 | 4 | 0.0002693817 | 2
841 | PVP_1300k_20uM | 20 | 1.5 | 2 | 3.73 .. 3.47 | 3.6 | 4 | -0.02087733 | 2
842 | PVP_1300k_20uM | 20 | 1.5 | 3 | 3.47 .. 2.97 | 3.22 | 4 | 0.00765222 | 2
843 | PVP_1300k_20uM | 20 | 1.5 | 4 | 2.63 .. 2.39 | 2.51 | 4 | -0.001925284 | 2
844 | PVP_1300k_20uM | 20 | 1.5 | 5 | 2.39 .. 2.15 | 2.27 | 4 | 0.0009831992 | 2
845 | PVP_1300k_20uM | 20 | 1.5 | 6 | 2.15 .. 1.91 | 2.03 | 4 | -0.001123487 | 2
846 | PVP_1300k_20uM | 20 | 1.5 | 7 | 1.91 .. 1.65 | 1.78 | 4 | -0.005009838 | 2
847 | PVP_1300k_20uM | 20 | 1.5 | 8 | 1.65 .. 1.44 | 1.545 | 4 | 0.001729304 | 2
872 | PVP_1300k_20uM | 20 | 1.75 | 1 | 4.05 .. 3.73 | 3.89 | 4 | 0.001996302 | 2
873 | PVP_1300k_20uM | 20 | 1.75 | 2 | 3.73 .. 3.47 | 3.6 | 4 | -0.02002817 | 2
874 | PVP_1300k_20uM | 20 | 1.75 | 3 | 3.47 .. 2.97 | 3.22 | 4 | 0.009673479 | 2
875 | PVP_1300k_20uM | 20 | 1.75 | 4 | 2.63 .. 2.39 | 2.51 | 4 | -0.002229658 | 2
876 | PVP_1300k_20uM | 20 | 1.75 | 5 | 2.39 .. 2.15 | 2.27 | 4 | 0.002306362 | 2
877 | PVP_1300k_20uM | 20 | 1.75 | 6 | 2.15 .. 1.91 | 2.03 | 4 | 6.48593e-06 | 2
878 | PVP_1300k_20uM | 20 | 1.75 | 7 | 1.91 .. 1.65 | 1.78 | 4 | -0.005501763 | 2
879 | PVP_1300k_20uM | 20 | 1.75 | 8 | 1.65 .. 1.44 | 1.545 | 4 | 0.004308236 | 2
904 | PVP_1300k_20uM | 20 | 0.25 | 1 | 4.05 .. 3.73 | 3.89 | 5 | 0.008483012 | 2
905 | PVP_1300k_20uM | 20 | 0.25 | 2 | 3.73 .. 3.47 | 3.6 | 5 | -0.01263144 | 2
906 | PVP_1300k_20uM | 20 | 0.25 | 3 | 3.47 .. 2.97 | 3.22 | 5 | -0.002373366 | 2
907 | PVP_1300k_20uM | 20 | 0.25 | 4 | 2.63 .. 2.39 | 2.51 | 5 | 0.007317586 | 2
908 | PVP_1300k_20uM | 20 | 0.25 | 5 | 2.39 .. 2.15 | 2.27 | 5 | -0.002826754 | 2
909 | PVP_1300k_20uM | 20 | 0.25 | 6 | 2.15 .. 1.91 | 2.03 | 5 | -0.002853677 | 2
910 | PVP_1300k_20uM | 20 | 0.25 | 7 | 1.91 .. 1.65 | 1.78 | 5 | -0.003175189 | 2
911 | PVP_1300k_20uM | 20 | 0.25 | 8 | 1.65 .. 1.44 | 1.545 | 5 | -0.02073806 | 2
936 | PVP_1300k_20uM | 20 | 0.5 | 1 | 4.05 .. 3.73 | 3.89 | 5 | -0.01341605 | 2
937 | PVP_1300k_20uM | 20 | 0.5 | 2 | 3.73 .. 3.47 | 3.6 | 5 | -0.01543038 | 2
938 | PVP_1300k_20uM | 20 | 0.5 | 3 | 3.47 .. 2.97 | 3.22 | 5 | 0.00174816 | 2
939 | PVP_1300k_20uM | 20 | 0.5 | 4 | 2.63 .. 2.39 | 2.51 | 5 | -0.007044905 | 2
940 | PVP_1300k_20uM | 20 | 0.5 | 5 | 2.39 .. 2.15 | 2.27 | 5 | -0.002003708 | 2
941 | PVP_1300k_20uM | 20 | 0.5 | 6 | 2.15 .. 1.91 | 2.03 | 5 | -0.00276738 | 2
942 | PVP_1300k_20uM | 20 | 0.5 | 7 | 1.91 .. 1.65 | 1.78 | 5 | -0.003758075 | 2
943 | PVP_1300k_20uM | 20 | 0.5 | 8 | 1.65 .. 1.44 | 1.545 | 5 | 0.002743981 | 2
968 | PVP_1300k_20uM | 20 | 0.75 | 1 | 4.05 .. 3.73 | 3.89 | 5 | 0.009081051 | 2
969 | PVP_1300k_20uM | 20 | 0.75 | 2 | 3.73 .. 3.47 | 3.6 | 5 | -0.0203846 | 2
970 | PVP_1300k_20uM | 20 | 0.75 | 3 | 3.47 .. 2.97 | 3.22 | 5 | 0.002423353 | 2
971 | PVP_1300k_20uM | 20 | 0.75 | 4 | 2.63 .. 2.39 | 2.51 | 5 | 0.007423542 | 2
972 | PVP_1300k_20uM | 20 | 0.75 | 5 | 2.39 .. 2.15 | 2.27 | 5 | -0.0008316393 | 2
973 | PVP_1300k_20uM | 20 | 0.75 | 6 | 2.15 .. 1.91 | 2.03 | 5 | -0.002105385 | 2
974 | PVP_1300k_20uM | 20 | 0.75 | 7 | 1.91 .. 1.65 | 1.78 | 5 | -0.001922185 | 2
975 | PVP_1300k_20uM | 20 | 0.75 | 8 | 1.65 .. 1.44 | 1.545 | 5 | -0.01744954 | 2
1000 | PVP_1300k_20uM | 20 | 1 | 1 | 4.05 .. 3.73 | 3.89 | 5 | 0.01781863 | 2
1001 | PVP_1300k_20uM | 20 | 1 | 2 | 3.73 .. 3.47 | 3.6 | 5 | -0.01977488 | 2
1002 | PVP_1300k_20uM | 20 | 1 | 3 | 3.47 .. 2.97 | 3.22 | 5 | 0.005303703 | 2
1003 | PVP_1300k_20uM | 20 | 1 | 4 | 2.63 .. 2.39 | 2.51 | 5 | 0.01176989 | 2
1004 | PVP_1300k_20uM | 20 | 1 | 5 | 2.39 .. 2.15 | 2.27 | 5 | 0.001487511 | 2
1005 | PVP_1300k_20uM | 20 | 1 | 6 | 2.15 .. 1.91 | 2.03 | 5 | -0.0008733745 | 2
1006 | PVP_1300k_20uM | 20 | 1 | 7 | 1.91 .. 1.65 | 1.78 | 5 | -0.001698538 | 2
1007 | PVP_1300k_20uM | 20 | 1 | 8 | 1.65 .. 1.44 | 1.545 | 5 | -0.01863423 | 2
1032 | PVP_1300k_20uM | 20 | 1.25 | 1 | 4.05 .. 3.73 | 3.89 | 5 | 0.0004203715 | 2
1033 | PVP_1300k_20uM | 20 | 1.25 | 2 | 3.73 .. 3.47 | 3.6 | 5 | -0.01786071 | 2
1034 | PVP_1300k_20uM | 20 | 1.25 | 3 | 3.47 .. 2.97 | 3.22 | 5 | 0.009051272 | 2
1035 | PVP_1300k_20uM | 20 | 1.25 | 4 | 2.63 .. 2.39 | 2.51 | 5 | -0.0002713046 | 2
1036 | PVP_1300k_20uM | 20 | 1.25 | 5 | 2.39 .. 2.15 | 2.27 | 5 | 0.003137171 | 2
1037 | PVP_1300k_20uM | 20 | 1.25 | 6 | 2.15 .. 1.91 | 2.03 | 5 | 0.0006168424 | 2
1038 | PVP_1300k_20uM | 20 | 1.25 | 7 | 1.91 .. 1.65 | 1.78 | 5 | -0.001361022 | 2
1039 | PVP_1300k_20uM | 20 | 1.25 | 8 | 1.65 .. 1.44 | 1.545 | 5 | 0.002828643 | 2
1064 | PVP_1300k_20uM | 20 | 1.5 | 1 | 4.05 .. 3.73 | 3.89 | 5 | -0.009792334 | 2
1065 | PVP_1300k_20uM | 20 | 1.5 | 2 | 3.73 .. 3.47 | 3.6 | 5 | -0.01892021 | 2
1066 | PVP_1300k_20uM | 20 | 1.5 | 3 | 3.47 .. 2.97 | 3.22 | 5 | 0.01176967 | 2
1067 | PVP_1300k_20uM | 20 | 1.5 | 4 | 2.63 .. 2.39 | 2.51 | 5 | -0.005907267 | 2
1068 | PVP_1300k_20uM | 20 | 1.5 | 5 | 2.39 .. 2.15 | 2.27 | 5 | 0.004692753 | 2
1069 | PVP_1300k_20uM | 20 | 1.5 | 6 | 2.15 .. 1.91 | 2.03 | 5 | 0.002968206 | 2
1070 | PVP_1300k_20uM | 20 | 1.5 | 7 | 1.91 .. 1.65 | 1.78 | 5 | 0.001836637 | 2
1071 | PVP_1300k_20uM | 20 | 1.5 | 8 | 1.65 .. 1.44 | 1.545 | 5 | 0.01426081 | 2
1096 | PVP_1300k_20uM | 20 | 1.75 | 1 | 4.05 .. 3.73 | 3.89 | 5 | 0.0003793036 | 2
1097 | PVP_1300k_20uM | 20 | 1.75 | 2 | 3.73 .. 3.47 | 3.6 | 5 | -0.01866676 | 2
1098 | PVP_1300k_20uM | 20 | 1.75 | 3 | 3.47 .. 2.97 | 3.22 | 5 | 0.01508028 | 2
1099 | PVP_1300k_20uM | 20 | 1.75 | 4 | 2.63 .. 2.39 | 2.51 | 5 | 0.001051146 | 2
1100 | PVP_1300k_20uM | 20 | 1.75 | 5 | 2.39 .. 2.15 | 2.27 | 5 | 0.007812184 | 2
1101 | PVP_1300k_20uM | 20 | 1.75 | 6 | 2.15 .. 1.91 | 2.03 | 5 | 0.005836315 | 2
1102 | PVP_1300k_20uM | 20 | 1.75 | 7 | 1.91 .. 1.65 | 1.78 | 5 | 0.00550202 | 2
1103 | PVP_1300k_20uM | 20 | 1.75 | 8 | 1.65 .. 1.44 | 1.545 | 5 | 0.008879371 | 2
1128 | PVP_1300k_20uM | 20 | 0.25 | 1 | 4.05 .. 3.73 | 3.89 | 6 | -0.007543976 | 2
1129 | PVP_1300k_20uM | 20 | 0.25 | 2 | 3.73 .. 3.47 | 3.6 | 6 | -0.008240089 | 2
1130 | PVP_1300k_20uM | 20 | 0.25 | 3 | 3.47 .. 2.97 | 3.22 | 6 | 0.001779752 | 2
1131 | PVP_1300k_20uM | 20 | 0.25 | 4 | 2.63 .. 2.39 | 2.51 | 6 | -0.0036694 | 2
1132 | PVP_1300k_20uM | 20 | 0.25 | 5 | 2.39 .. 2.15 | 2.27 | 6 | -0.0006193351 | 2
1133 | PVP_1300k_20uM | 20 | 0.25 | 6 | 2.15 .. 1.91 | 2.03 | 6 | -0.0008353785 | 2
1134 | PVP_1300k_20uM | 20 | 0.25 | 7 | 1.91 .. 1.65 | 1.78 | 6 | -0.00343717 | 2
1135 | PVP_1300k_20uM | 20 | 0.25 | 8 | 1.65 .. 1.44 | 1.545 | 6 | 0.002606819 | 2
1160 | PVP_1300k_20uM | 20 | 0.5 | 1 | 4.05 .. 3.73 | 3.89 | 6 | -0.008171589 | 2
1161 | PVP_1300k_20uM | 20 | 0.5 | 2 | 3.73 .. 3.47 | 3.6 | 6 | -0.01397045 | 2
1162 | PVP_1300k_20uM | 20 | 0.5 | 3 | 3.47 .. 2.97 | 3.22 | 6 | 0.0008045234 | 2
1163 | PVP_1300k_20uM | 20 | 0.5 | 4 | 2.63 .. 2.39 | 2.51 | 6 | -0.004885653 | 2
1164 | PVP_1300k_20uM | 20 | 0.5 | 5 | 2.39 .. 2.15 | 2.27 | 6 | -0.002095029 | 2
1165 | PVP_1300k_20uM | 20 | 0.5 | 6 | 2.15 .. 1.91 | 2.03 | 6 | -0.003527888 | 2
1166 | PVP_1300k_20uM | 20 | 0.5 | 7 | 1.91 .. 1.65 | 1.78 | 6 | -0.007520687 | 2
1167 | PVP_1300k_20uM | 20 | 0.5 | 8 | 1.65 .. 1.44 | 1.545 | 6 | -0.001970219 | 2
1192 | PVP_1300k_20uM | 20 | 0.75 | 1 | 4.05 .. 3.73 | 3.89 | 6 | -0.01626007 | 2
1193 | PVP_1300k_20uM | 20 | 0.75 | 2 | 3.73 .. 3.47 | 3.6 | 6 | -0.01705067 | 2
1194 | PVP_1300k_20uM | 20 | 0.75 | 3 | 3.47 .. 2.97 | 3.22 | 6 | 0.004336703 | 2
1195 | PVP_1300k_20uM | 20 | 0.75 | 4 | 2.63 .. 2.39 | 2.51 | 6 | -0.008618194 | 2
1196 | PVP_1300k_20uM | 20 | 0.75 | 5 | 2.39 .. 2.15 | 2.27 | 6 | -0.0006017923 | 2
1197 | PVP_1300k_20uM | 20 | 0.75 | 6 | 2.15 .. 1.91 | 2.03 | 6 | -0.001400087 | 2
1198 | PVP_1300k_20uM | 20 | 0.75 | 7 | 1.91 .. 1.65 | 1.78 | 6 | -0.003497692 | 2
1199 | PVP_1300k_20uM | 20 | 0.75 | 8 | 1.65 .. 1.44 | 1.545 | 6 | 0.008988477 | 2
1224 | PVP_1300k_20uM | 20 | 1 | 1 | 4.05 .. 3.73 | 3.89 | 6 | -0.01709749 | 2
1225 | PVP_1300k_20uM | 20 | 1 | 2 | 3.73 .. 3.47 | 3.6 | 6 | -0.01860397 | 2
1226 | PVP_1300k_20uM | 20 | 1 | 3 | 3.47 .. 2.97 | 3.22 | 6 | 0.006740375 | 2
1227 | PVP_1300k_20uM | 20 | 1 | 4 | 2.63 .. 2.39 | 2.51 | 6 | -0.008878315 | 2
1228 | PVP_1300k_20uM | 20 | 1 | 5 | 2.39 .. 2.15 | 2.27 | 6 | 0.0004861254 | 2
1229 | PVP_1300k_20uM | 20 | 1 | 6 | 2.15 .. 1.91 | 2.03 | 6 | -0.0003277323 | 2
1230 | PVP_1300k_20uM | 20 | 1 | 7 | 1.91 .. 1.65 | 1.78 | 6 | -0.0009006646 | 2
1231 | PVP_1300k_20uM | 20 | 1 | 8 | 1.65 .. 1.44 | 1.545 | 6 | 0.01289129 | 2
1256 | PVP_1300k_20uM | 20 | 1.25 | 1 | 4.05 .. 3.73 | 3.89 | 6 | -0.004924655 | 2
1257 | PVP_1300k_20uM | 20 | 1.25 | 2 | 3.73 .. 3.47 | 3.6 | 6 | -0.01655615 | 2
1258 | PVP_1300k_20uM | 20 | 1.25 | 3 | 3.47 .. 2.97 | 3.22 | 6 | 0.01029093 | 2
1259 | PVP_1300k_20uM | 20 | 1.25 | 4 | 2.63 .. 2.39 | 2.51 | 6 | -0.003165739 | 2
1260 | PVP_1300k_20uM | 20 | 1.25 | 5 | 2.39 .. 2.15 | 2.27 | 6 | 0.003675398 | 2
1261 | PVP_1300k_20uM | 20 | 1.25 | 6 | 2.15 .. 1.91 | 2.03 | 6 | 0.001699926 | 2
1262 | PVP_1300k_20uM | 20 | 1.25 | 7 | 1.91 .. 1.65 | 1.78 | 6 | -0.0007580379 | 2
1263 | PVP_1300k_20uM | 20 | 1.25 | 8 | 1.65 .. 1.44 | 1.545 | 6 | 0.01008712 | 2
1288 | PVP_1300k_20uM | 20 | 1.5 | 1 | 4.05 .. 3.73 | 3.89 | 6 | -0.007507926 | 2
1289 | PVP_1300k_20uM | 20 | 1.5 | 2 | 3.73 .. 3.47 | 3.6 | 6 | -0.01848208 | 2
1290 | PVP_1300k_20uM | 20 | 1.5 | 3 | 3.47 .. 2.97 | 3.22 | 6 | 0.01023761 | 2
1291 | PVP_1300k_20uM | 20 | 1.5 | 4 | 2.63 .. 2.39 | 2.51 | 6 | -0.00523069 | 2
1292 | PVP_1300k_20uM | 20 | 1.5 | 5 | 2.39 .. 2.15 | 2.27 | 6 | 0.003266549 | 2
1293 | PVP_1300k_20uM | 20 | 1.5 | 6 | 2.15 .. 1.91 | 2.03 | 6 | 0.001437591 | 2
1294 | PVP_1300k_20uM | 20 | 1.5 | 7 | 1.91 .. 1.65 | 1.78 | 6 | -0.0005401281 | 2
1295 | PVP_1300k_20uM | 20 | 1.5 | 8 | 1.65 .. 1.44 | 1.545 | 6 | 0.01183061 | 2
1320 | PVP_1300k_20uM | 20 | 1.75 | 1 | 4.05 .. 3.73 | 3.89 | 6 | 0.01913322 | 2
1321 | PVP_1300k_20uM | 20 | 1.75 | 2 | 3.73 .. 3.47 | 3.6 | 6 | -0.01291301 | 2
1322 | PVP_1300k_20uM | 20 | 1.75 | 3 | 3.47 .. 2.97 | 3.22 | 6 | 0.01488759 | 2
1323 | PVP_1300k_20uM | 20 | 1.75 | 4 | 2.63 .. 2.39 | 2.51 | 6 | 0.008789011 | 2
1324 | PVP_1300k_20uM | 20 | 1.75 | 5 | 2.39 .. 2.15 | 2.27 | 6 | 0.008629532 | 2
1325 | PVP_1300k_20uM | 20 | 1.75 | 6 | 2.15 .. 1.91 | 2.03 | 6 | 0.004469569 | 2
1326 | PVP_1300k_20uM | 20 | 1.75 | 7 | 1.91 .. 1.65 | 1.78 | 6 | -0.001068992 | 2
1327 | PVP_1300k_20uM | 20 | 1.75 | 8 | 1.65 .. 1.44 | 1.545 | 6 | 0.003293328 | 2