## Sheet1
| polymer_name | concentration | sat_time | proton_peak_index | ppm_range | ppm | replicate | corr_%_attenuation | amp_factor
5 | Poloxamer407_13k_50uM | 50 | 0.25 | 1 | 3.89 .. 3.64 | 3.765 | 1 | -0.0008971231 | 5
6 | Poloxamer407_13k_50uM | 50 | 0.25 | 2 | 3.64 .. 3.57 | 3.605 | 1 | 0.001320487 | 5
7 | Poloxamer407_13k_50uM | 50 | 0.25 | 3 | 3.57 .. 3.50 | 3.535 | 1 | 0.01145276 | 5
8 | Poloxamer407_13k_50uM | 50 | 0.25 | 4 | 3.50 .. 3.44 | 3.47 | 1 | 0.06874428 | 5
9 | Poloxamer407_13k_50uM | 50 | 0.25 | 5 | 1.39 .. 0.99 | 1.19 | 1 | 0.003054064 | 5
25 | Poloxamer407_13k_50uM | 50 | 0.5 | 1 | 3.89 .. 3.64 | 3.765 | 1 | -0.002748483 | 5
26 | Poloxamer407_13k_50uM | 50 | 0.5 | 2 | 3.64 .. 3.57 | 3.605 | 1 | 0.01325234 | 5
27 | Poloxamer407_13k_50uM | 50 | 0.5 | 3 | 3.57 .. 3.50 | 3.535 | 1 | 0.001513516 | 5
28 | Poloxamer407_13k_50uM | 50 | 0.5 | 4 | 3.50 .. 3.44 | 3.47 | 1 | -0.02035113 | 5
29 | Poloxamer407_13k_50uM | 50 | 0.5 | 5 | 1.39 .. 0.99 | 1.19 | 1 | -0.0006132794 | 5
45 | Poloxamer407_13k_50uM | 50 | 0.75 | 1 | 3.89 .. 3.64 | 3.765 | 1 | -0.003416832 | 5
46 | Poloxamer407_13k_50uM | 50 | 0.75 | 2 | 3.64 .. 3.57 | 3.605 | 1 | 0.01440243 | 5
47 | Poloxamer407_13k_50uM | 50 | 0.75 | 3 | 3.57 .. 3.50 | 3.535 | 1 | 0.01366752 | 5
48 | Poloxamer407_13k_50uM | 50 | 0.75 | 4 | 3.50 .. 3.44 | 3.47 | 1 | 0.04194448 | 5
49 | Poloxamer407_13k_50uM | 50 | 0.75 | 5 | 1.39 .. 0.99 | 1.19 | 1 | 0.003106056 | 5
65 | Poloxamer407_13k_50uM | 50 | 1 | 1 | 3.89 .. 3.64 | 3.765 | 1 | -0.0004606327 | 5
66 | Poloxamer407_13k_50uM | 50 | 1 | 2 | 3.64 .. 3.57 | 3.605 | 1 | -0.01847522 | 5
67 | Poloxamer407_13k_50uM | 50 | 1 | 3 | 3.57 .. 3.50 | 3.535 | 1 | -0.001704807 | 5
68 | Poloxamer407_13k_50uM | 50 | 1 | 4 | 3.50 .. 3.44 | 3.47 | 1 | 0.005412011 | 5
69 | Poloxamer407_13k_50uM | 50 | 1 | 5 | 1.39 .. 0.99 | 1.19 | 1 | 0.005046424 | 5
85 | Poloxamer407_13k_50uM | 50 | 1.25 | 1 | 3.89 .. 3.64 | 3.765 | 1 | -0.002140989 | 5
86 | Poloxamer407_13k_50uM | 50 | 1.25 | 2 | 3.64 .. 3.57 | 3.605 | 1 | 0.009253424 | 5
87 | Poloxamer407_13k_50uM | 50 | 1.25 | 3 | 3.57 .. 3.50 | 3.535 | 1 | 0.01051997 | 5
88 | Poloxamer407_13k_50uM | 50 | 1.25 | 4 | 3.50 .. 3.44 | 3.47 | 1 | 0.03242686 | 5
89 | Poloxamer407_13k_50uM | 50 | 1.25 | 5 | 1.39 .. 0.99 | 1.19 | 1 | 0.006447314 | 5
105 | Poloxamer407_13k_50uM | 50 | 1.5 | 1 | 3.89 .. 3.64 | 3.765 | 1 | -0.0005240458 | 5
106 | Poloxamer407_13k_50uM | 50 | 1.5 | 2 | 3.64 .. 3.57 | 3.605 | 1 | -0.01093649 | 5
107 | Poloxamer407_13k_50uM | 50 | 1.5 | 3 | 3.57 .. 3.50 | 3.535 | 1 | 0.006971429 | 5
108 | Poloxamer407_13k_50uM | 50 | 1.5 | 4 | 3.50 .. 3.44 | 3.47 | 1 | 0.0557572 | 5
109 | Poloxamer407_13k_50uM | 50 | 1.5 | 5 | 1.39 .. 0.99 | 1.19 | 1 | 0.00924129 | 5
125 | Poloxamer407_13k_50uM | 50 | 1.75 | 1 | 3.89 .. 3.64 | 3.765 | 1 | -0.001974949 | 5
126 | Poloxamer407_13k_50uM | 50 | 1.75 | 2 | 3.64 .. 3.57 | 3.605 | 1 | 0.007079594 | 5
127 | Poloxamer407_13k_50uM | 50 | 1.75 | 3 | 3.57 .. 3.50 | 3.535 | 1 | 0.009572063 | 5
128 | Poloxamer407_13k_50uM | 50 | 1.75 | 4 | 3.50 .. 3.44 | 3.47 | 1 | 0.02870936 | 5
129 | Poloxamer407_13k_50uM | 50 | 1.75 | 5 | 1.39 .. 0.99 | 1.19 | 1 | 0.00306209 | 5
145 | Poloxamer407_13k_50uM | 50 | 0.25 | 1 | 3.89 .. 3.64 | 3.765 | 2 | -0.002881158 | 5
146 | Poloxamer407_13k_50uM | 50 | 0.25 | 2 | 3.64 .. 3.57 | 3.605 | 2 | 0.01389791 | 5
147 | Poloxamer407_13k_50uM | 50 | 0.25 | 3 | 3.57 .. 3.50 | 3.535 | 2 | 0.0154025 | 5
148 | Poloxamer407_13k_50uM | 50 | 0.25 | 4 | 3.50 .. 3.44 | 3.47 | 2 | 0.06616529 | 5
149 | Poloxamer407_13k_50uM | 50 | 0.25 | 5 | 1.39 .. 0.99 | 1.19 | 2 | -0.001797081 | 5
165 | Poloxamer407_13k_50uM | 50 | 0.5 | 1 | 3.89 .. 3.64 | 3.765 | 2 | -0.006761299 | 5
166 | Poloxamer407_13k_50uM | 50 | 0.5 | 2 | 3.64 .. 3.57 | 3.605 | 2 | 0.07631692 | 5
167 | Poloxamer407_13k_50uM | 50 | 0.5 | 3 | 3.57 .. 3.50 | 3.535 | 2 | 0.01047029 | 5
168 | Poloxamer407_13k_50uM | 50 | 0.5 | 4 | 3.50 .. 3.44 | 3.47 | 2 | 0.003950111 | 5
169 | Poloxamer407_13k_50uM | 50 | 0.5 | 5 | 1.39 .. 0.99 | 1.19 | 2 | 0.0009312903 | 5
185 | Poloxamer407_13k_50uM | 50 | 0.75 | 1 | 3.89 .. 3.64 | 3.765 | 2 | -0.00250047 | 5
186 | Poloxamer407_13k_50uM | 50 | 0.75 | 2 | 3.64 .. 3.57 | 3.605 | 2 | 0.01036689 | 5
187 | Poloxamer407_13k_50uM | 50 | 0.75 | 3 | 3.57 .. 3.50 | 3.535 | 2 | 0.0105549 | 5
188 | Poloxamer407_13k_50uM | 50 | 0.75 | 4 | 3.50 .. 3.44 | 3.47 | 2 | 0.02898315 | 5
189 | Poloxamer407_13k_50uM | 50 | 0.75 | 5 | 1.39 .. 0.99 | 1.19 | 2 | 0.004248238 | 5
205 | Poloxamer407_13k_50uM | 50 | 1 | 1 | 3.89 .. 3.64 | 3.765 | 2 | -0.000387441 | 5
206 | Poloxamer407_13k_50uM | 50 | 1 | 2 | 3.64 .. 3.57 | 3.605 | 2 | -0.003566163 | 5
207 | Poloxamer407_13k_50uM | 50 | 1 | 3 | 3.57 .. 3.50 | 3.535 | 2 | -0.003656606 | 5
208 | Poloxamer407_13k_50uM | 50 | 1 | 4 | 3.50 .. 3.44 | 3.47 | 2 | -0.0213294 | 5
209 | Poloxamer407_13k_50uM | 50 | 1 | 5 | 1.39 .. 0.99 | 1.19 | 2 | 0.006527954 | 5
225 | Poloxamer407_13k_50uM | 50 | 1.25 | 1 | 3.89 .. 3.64 | 3.765 | 2 | -0.001606066 | 5
226 | Poloxamer407_13k_50uM | 50 | 1.25 | 2 | 3.64 .. 3.57 | 3.605 | 2 | 0.0154547 | 5
227 | Poloxamer407_13k_50uM | 50 | 1.25 | 3 | 3.57 .. 3.50 | 3.535 | 2 | 0.02003952 | 5
228 | Poloxamer407_13k_50uM | 50 | 1.25 | 4 | 3.50 .. 3.44 | 3.47 | 2 | 0.06704531 | 5
229 | Poloxamer407_13k_50uM | 50 | 1.25 | 5 | 1.39 .. 0.99 | 1.19 | 2 | 0.01223405 | 5
245 | Poloxamer407_13k_50uM | 50 | 1.5 | 1 | 3.89 .. 3.64 | 3.765 | 2 | -0.006195142 | 5
246 | Poloxamer407_13k_50uM | 50 | 1.5 | 2 | 3.64 .. 3.57 | 3.605 | 2 | 0.0685938 | 5
247 | Poloxamer407_13k_50uM | 50 | 1.5 | 3 | 3.57 .. 3.50 | 3.535 | 2 | 0.02871302 | 5
248 | Poloxamer407_13k_50uM | 50 | 1.5 | 4 | 3.50 .. 3.44 | 3.47 | 2 | 0.05364162 | 5
249 | Poloxamer407_13k_50uM | 50 | 1.5 | 5 | 1.39 .. 0.99 | 1.19 | 2 | 0.0123348 | 5
265 | Poloxamer407_13k_50uM | 50 | 1.75 | 1 | 3.89 .. 3.64 | 3.765 | 2 | -0.002759606 | 5
266 | Poloxamer407_13k_50uM | 50 | 1.75 | 2 | 3.64 .. 3.57 | 3.605 | 2 | 0.02431308 | 5
267 | Poloxamer407_13k_50uM | 50 | 1.75 | 3 | 3.57 .. 3.50 | 3.535 | 2 | 0.01548236 | 5
268 | Poloxamer407_13k_50uM | 50 | 1.75 | 4 | 3.50 .. 3.44 | 3.47 | 2 | 0.05403437 | 5
269 | Poloxamer407_13k_50uM | 50 | 1.75 | 5 | 1.39 .. 0.99 | 1.19 | 2 | 0.008071863 | 5
285 | Poloxamer407_13k_50uM | 50 | 0.25 | 1 | 3.89 .. 3.64 | 3.765 | 3 | -0.001183101 | 5
286 | Poloxamer407_13k_50uM | 50 | 0.25 | 2 | 3.64 .. 3.57 | 3.605 | 3 | -0.001973531 | 5
287 | Poloxamer407_13k_50uM | 50 | 0.25 | 3 | 3.57 .. 3.50 | 3.535 | 3 | -0.004886302 | 5
288 | Poloxamer407_13k_50uM | 50 | 0.25 | 4 | 3.50 .. 3.44 | 3.47 | 3 | -0.01447366 | 5
289 | Poloxamer407_13k_50uM | 50 | 0.25 | 5 | 1.39 .. 0.99 | 1.19 | 3 | -0.0132532 | 5
305 | Poloxamer407_13k_50uM | 50 | 0.5 | 1 | 3.89 .. 3.64 | 3.765 | 3 | -0.0002600029 | 5
306 | Poloxamer407_13k_50uM | 50 | 0.5 | 2 | 3.64 .. 3.57 | 3.605 | 3 | -0.007666233 | 5
307 | Poloxamer407_13k_50uM | 50 | 0.5 | 3 | 3.57 .. 3.50 | 3.535 | 3 | -0.005570006 | 5
308 | Poloxamer407_13k_50uM | 50 | 0.5 | 4 | 3.50 .. 3.44 | 3.47 | 3 | -0.005337429 | 5
309 | Poloxamer407_13k_50uM | 50 | 0.5 | 5 | 1.39 .. 0.99 | 1.19 | 3 | -0.01585844 | 5
325 | Poloxamer407_13k_50uM | 50 | 0.75 | 1 | 3.89 .. 3.64 | 3.765 | 3 | 0.001631388 | 5
326 | Poloxamer407_13k_50uM | 50 | 0.75 | 2 | 3.64 .. 3.57 | 3.605 | 3 | -0.0267907 | 5
327 | Poloxamer407_13k_50uM | 50 | 0.75 | 3 | 3.57 .. 3.50 | 3.535 | 3 | -0.01453405 | 5
328 | Poloxamer407_13k_50uM | 50 | 0.75 | 4 | 3.50 .. 3.44 | 3.47 | 3 | -0.03346197 | 5
329 | Poloxamer407_13k_50uM | 50 | 0.75 | 5 | 1.39 .. 0.99 | 1.19 | 3 | -0.02020253 | 5
345 | Poloxamer407_13k_50uM | 50 | 1 | 1 | 3.89 .. 3.64 | 3.765 | 3 | 0.0001627098 | 5
346 | Poloxamer407_13k_50uM | 50 | 1 | 2 | 3.64 .. 3.57 | 3.605 | 3 | -0.02928688 | 5
347 | Poloxamer407_13k_50uM | 50 | 1 | 3 | 3.57 .. 3.50 | 3.535 | 3 | -0.008836832 | 5
348 | Poloxamer407_13k_50uM | 50 | 1 | 4 | 3.50 .. 3.44 | 3.47 | 3 | -0.006603105 | 5
349 | Poloxamer407_13k_50uM | 50 | 1 | 5 | 1.39 .. 0.99 | 1.19 | 3 | -0.0201249 | 5
365 | Poloxamer407_13k_50uM | 50 | 1.25 | 1 | 3.89 .. 3.64 | 3.765 | 3 | -0.004641902 | 5
366 | Poloxamer407_13k_50uM | 50 | 1.25 | 2 | 3.64 .. 3.57 | 3.605 | 3 | 0.06078873 | 5
367 | Poloxamer407_13k_50uM | 50 | 1.25 | 3 | 3.57 .. 3.50 | 3.535 | 3 | 0.01369507 | 5
368 | Poloxamer407_13k_50uM | 50 | 1.25 | 4 | 3.50 .. 3.44 | 3.47 | 3 | 0.03974835 | 5
369 | Poloxamer407_13k_50uM | 50 | 1.25 | 5 | 1.39 .. 0.99 | 1.19 | 3 | -0.01812642 | 5
385 | Poloxamer407_13k_50uM | 50 | 1.5 | 1 | 3.89 .. 3.64 | 3.765 | 3 | -0.005300784 | 5
386 | Poloxamer407_13k_50uM | 50 | 1.5 | 2 | 3.64 .. 3.57 | 3.605 | 3 | 0.060855 | 5
387 | Poloxamer407_13k_50uM | 50 | 1.5 | 3 | 3.57 .. 3.50 | 3.535 | 3 | 0.009960587 | 5
388 | Poloxamer407_13k_50uM | 50 | 1.5 | 4 | 3.50 .. 3.44 | 3.47 | 3 | 0.02663384 | 5
389 | Poloxamer407_13k_50uM | 50 | 1.5 | 5 | 1.39 .. 0.99 | 1.19 | 3 | -0.02392096 | 5
405 | Poloxamer407_13k_50uM | 50 | 1.75 | 1 | 3.89 .. 3.64 | 3.765 | 3 | -0.0001732623 | 5
406 | Poloxamer407_13k_50uM | 50 | 1.75 | 2 | 3.64 .. 3.57 | 3.605 | 3 | -0.02208596 | 5
407 | Poloxamer407_13k_50uM | 50 | 1.75 | 3 | 3.57 .. 3.50 | 3.535 | 3 | -0.01173278 | 5
408 | Poloxamer407_13k_50uM | 50 | 1.75 | 4 | 3.50 .. 3.44 | 3.47 | 3 | -0.01325479 | 5
409 | Poloxamer407_13k_50uM | 50 | 1.75 | 5 | 1.39 .. 0.99 | 1.19 | 3 | -0.02904776 | 5