## Sheet1
| polymer_name | concentration | sat_time | proton_peak_index | ppm_range | ppm | replicate | corr_%_attenuation | amp_factor
6 | HPC_80k_20uM | 20 | 0.25 | 1 | 4.8886 .. 4.2742 | 4.5814 | 1 | -0.6202613 | 2
7 | HPC_80k_20uM | 20 | 0.25 | 2 | 4.2742 .. 3.8611 | 4.06765 | 1 | -0.003272681 | 2
8 | HPC_80k_20uM | 20 | 0.25 | 3 | 3.8611 .. 3.6803 | 3.7707 | 1 | -0.005574094 | 2
9 | HPC_80k_20uM | 20 | 0.25 | 4 | 3.6667 .. 3.2534 | 3.46005 | 1 | -0.02149043 | 2
10 | HPC_80k_20uM | 20 | 0.25 | 5 | 3.2534 .. 3.0232 | 3.1383 | 1 | -0.1518772 | 2
11 | HPC_80k_20uM | 20 | 0.25 | 6 | 1.6002 .. 0.6613 | 1.13075 | 1 | -0.01262161 | 2
30 | HPC_80k_20uM | 20 | 0.5 | 1 | 4.8886 .. 4.2742 | 4.5814 | 1 | -0.1528881 | 2
31 | HPC_80k_20uM | 20 | 0.5 | 2 | 4.2742 .. 3.8611 | 4.06765 | 1 | -0.001285097 | 2
32 | HPC_80k_20uM | 20 | 0.5 | 3 | 3.8611 .. 3.6803 | 3.7707 | 1 | -0.0005941962 | 2
33 | HPC_80k_20uM | 20 | 0.5 | 4 | 3.6667 .. 3.2534 | 3.46005 | 1 | -0.00011555 | 2
34 | HPC_80k_20uM | 20 | 0.5 | 5 | 3.2534 .. 3.0232 | 3.1383 | 1 | -0.02753753 | 2
35 | HPC_80k_20uM | 20 | 0.5 | 6 | 1.6002 .. 0.6613 | 1.13075 | 1 | 0.000294881 | 2
54 | HPC_80k_20uM | 20 | 0.75 | 1 | 4.8886 .. 4.2742 | 4.5814 | 1 | 0.008565878 | 2
55 | HPC_80k_20uM | 20 | 0.75 | 2 | 4.2742 .. 3.8611 | 4.06765 | 1 | 0.002689294 | 2
56 | HPC_80k_20uM | 20 | 0.75 | 3 | 3.8611 .. 3.6803 | 3.7707 | 1 | -0.002696637 | 2
57 | HPC_80k_20uM | 20 | 0.75 | 4 | 3.6667 .. 3.2534 | 3.46005 | 1 | -0.002039931 | 2
58 | HPC_80k_20uM | 20 | 0.75 | 5 | 3.2534 .. 3.0232 | 3.1383 | 1 | -0.03292789 | 2
59 | HPC_80k_20uM | 20 | 0.75 | 6 | 1.6002 .. 0.6613 | 1.13075 | 1 | 0.0001362358 | 2
78 | HPC_80k_20uM | 20 | 1 | 1 | 4.8886 .. 4.2742 | 4.5814 | 1 | -0.5536559 | 2
79 | HPC_80k_20uM | 20 | 1 | 2 | 4.2742 .. 3.8611 | 4.06765 | 1 | -0.0220744 | 2
80 | HPC_80k_20uM | 20 | 1 | 3 | 3.8611 .. 3.6803 | 3.7707 | 1 | -0.01019475 | 2
81 | HPC_80k_20uM | 20 | 1 | 4 | 3.6667 .. 3.2534 | 3.46005 | 1 | 0.002432127 | 2
82 | HPC_80k_20uM | 20 | 1 | 5 | 3.2534 .. 3.0232 | 3.1383 | 1 | -0.02813513 | 2
83 | HPC_80k_20uM | 20 | 1 | 6 | 1.6002 .. 0.6613 | 1.13075 | 1 | 0.001195706 | 2
102 | HPC_80k_20uM | 20 | 1.25 | 1 | 4.8886 .. 4.2742 | 4.5814 | 1 | -0.1294261 | 2
103 | HPC_80k_20uM | 20 | 1.25 | 2 | 4.2742 .. 3.8611 | 4.06765 | 1 | -0.01227373 | 2
104 | HPC_80k_20uM | 20 | 1.25 | 3 | 3.8611 .. 3.6803 | 3.7707 | 1 | -0.008014765 | 2
105 | HPC_80k_20uM | 20 | 1.25 | 4 | 3.6667 .. 3.2534 | 3.46005 | 1 | 0.0001039631 | 2
106 | HPC_80k_20uM | 20 | 1.25 | 5 | 3.2534 .. 3.0232 | 3.1383 | 1 | -0.01481571 | 2
107 | HPC_80k_20uM | 20 | 1.25 | 6 | 1.6002 .. 0.6613 | 1.13075 | 1 | 0.0002587104 | 2
126 | HPC_80k_20uM | 20 | 1.5 | 1 | 4.8886 .. 4.2742 | 4.5814 | 1 | -0.2475453 | 2
127 | HPC_80k_20uM | 20 | 1.5 | 2 | 4.2742 .. 3.8611 | 4.06765 | 1 | -0.01350236 | 2
128 | HPC_80k_20uM | 20 | 1.5 | 3 | 3.8611 .. 3.6803 | 3.7707 | 1 | -0.01021022 | 2
129 | HPC_80k_20uM | 20 | 1.5 | 4 | 3.6667 .. 3.2534 | 3.46005 | 1 | -0.002280146 | 2
130 | HPC_80k_20uM | 20 | 1.5 | 5 | 3.2534 .. 3.0232 | 3.1383 | 1 | -0.04274665 | 2
131 | HPC_80k_20uM | 20 | 1.5 | 6 | 1.6002 .. 0.6613 | 1.13075 | 1 | -0.001628633 | 2
150 | HPC_80k_20uM | 20 | 1.75 | 1 | 4.8886 .. 4.2742 | 4.5814 | 1 | -0.3069518 | 2
151 | HPC_80k_20uM | 20 | 1.75 | 2 | 4.2742 .. 3.8611 | 4.06765 | 1 | -0.0211723 | 2
152 | HPC_80k_20uM | 20 | 1.75 | 3 | 3.8611 .. 3.6803 | 3.7707 | 1 | -0.01413499 | 2
153 | HPC_80k_20uM | 20 | 1.75 | 4 | 3.6667 .. 3.2534 | 3.46005 | 1 | 0.0002091947 | 2
154 | HPC_80k_20uM | 20 | 1.75 | 5 | 3.2534 .. 3.0232 | 3.1383 | 1 | -0.03704347 | 2
155 | HPC_80k_20uM | 20 | 1.75 | 6 | 1.6002 .. 0.6613 | 1.13075 | 1 | -0.001083614 | 2
174 | HPC_80k_20uM | 20 | 0.25 | 1 | 4.8886 .. 4.2742 | 4.5814 | 2 | -0.2437306 | 2
175 | HPC_80k_20uM | 20 | 0.25 | 2 | 4.2742 .. 3.8611 | 4.06765 | 2 | -0.01511278 | 2
176 | HPC_80k_20uM | 20 | 0.25 | 3 | 3.8611 .. 3.6803 | 3.7707 | 2 | -0.006635946 | 2
177 | HPC_80k_20uM | 20 | 0.25 | 4 | 3.6667 .. 3.2534 | 3.46005 | 2 | 0.0001205365 | 2
178 | HPC_80k_20uM | 20 | 0.25 | 5 | 3.2534 .. 3.0232 | 3.1383 | 2 | -0.006584578 | 2
179 | HPC_80k_20uM | 20 | 0.25 | 6 | 1.6002 .. 0.6613 | 1.13075 | 2 | -0.001955471 | 2
198 | HPC_80k_20uM | 20 | 0.5 | 1 | 4.8886 .. 4.2742 | 4.5814 | 2 | -0.1439672 | 2
199 | HPC_80k_20uM | 20 | 0.5 | 2 | 4.2742 .. 3.8611 | 4.06765 | 2 | -0.01033836 | 2
200 | HPC_80k_20uM | 20 | 0.5 | 3 | 3.8611 .. 3.6803 | 3.7707 | 2 | -0.007950739 | 2
201 | HPC_80k_20uM | 20 | 0.5 | 4 | 3.6667 .. 3.2534 | 3.46005 | 2 | -0.005385106 | 2
202 | HPC_80k_20uM | 20 | 0.5 | 5 | 3.2534 .. 3.0232 | 3.1383 | 2 | -0.02438399 | 2
203 | HPC_80k_20uM | 20 | 0.5 | 6 | 1.6002 .. 0.6613 | 1.13075 | 2 | -0.004715401 | 2
222 | HPC_80k_20uM | 20 | 0.75 | 1 | 4.8886 .. 4.2742 | 4.5814 | 2 | 0.05531093 | 2
223 | HPC_80k_20uM | 20 | 0.75 | 2 | 4.2742 .. 3.8611 | 4.06765 | 2 | -0.005711756 | 2
224 | HPC_80k_20uM | 20 | 0.75 | 3 | 3.8611 .. 3.6803 | 3.7707 | 2 | -0.01096864 | 2
225 | HPC_80k_20uM | 20 | 0.75 | 4 | 3.6667 .. 3.2534 | 3.46005 | 2 | -0.01419041 | 2
226 | HPC_80k_20uM | 20 | 0.75 | 5 | 3.2534 .. 3.0232 | 3.1383 | 2 | -0.04426025 | 2
227 | HPC_80k_20uM | 20 | 0.75 | 6 | 1.6002 .. 0.6613 | 1.13075 | 2 | -0.01086739 | 2
246 | HPC_80k_20uM | 20 | 1 | 1 | 4.8886 .. 4.2742 | 4.5814 | 2 | -0.2220017 | 2
247 | HPC_80k_20uM | 20 | 1 | 2 | 4.2742 .. 3.8611 | 4.06765 | 2 | -0.01832877 | 2
248 | HPC_80k_20uM | 20 | 1 | 3 | 3.8611 .. 3.6803 | 3.7707 | 2 | -0.0149732 | 2
249 | HPC_80k_20uM | 20 | 1 | 4 | 3.6667 .. 3.2534 | 3.46005 | 2 | -0.01191872 | 2
250 | HPC_80k_20uM | 20 | 1 | 5 | 3.2534 .. 3.0232 | 3.1383 | 2 | -0.042147 | 2
251 | HPC_80k_20uM | 20 | 1 | 6 | 1.6002 .. 0.6613 | 1.13075 | 2 | -0.009608371 | 2
270 | HPC_80k_20uM | 20 | 1.25 | 1 | 4.8886 .. 4.2742 | 4.5814 | 2 | 0.002228888 | 2
271 | HPC_80k_20uM | 20 | 1.25 | 2 | 4.2742 .. 3.8611 | 4.06765 | 2 | -0.01532519 | 2
272 | HPC_80k_20uM | 20 | 1.25 | 3 | 3.8611 .. 3.6803 | 3.7707 | 2 | -0.01183507 | 2
273 | HPC_80k_20uM | 20 | 1.25 | 4 | 3.6667 .. 3.2534 | 3.46005 | 2 | -0.007493363 | 2
274 | HPC_80k_20uM | 20 | 1.25 | 5 | 3.2534 .. 3.0232 | 3.1383 | 2 | -0.002583791 | 2
275 | HPC_80k_20uM | 20 | 1.25 | 6 | 1.6002 .. 0.6613 | 1.13075 | 2 | -0.007918655 | 2
294 | HPC_80k_20uM | 20 | 1.5 | 1 | 4.8886 .. 4.2742 | 4.5814 | 2 | -0.3607044 | 2
295 | HPC_80k_20uM | 20 | 1.5 | 2 | 4.2742 .. 3.8611 | 4.06765 | 2 | -0.03646053 | 2
296 | HPC_80k_20uM | 20 | 1.5 | 3 | 3.8611 .. 3.6803 | 3.7707 | 2 | -0.0210438 | 2
297 | HPC_80k_20uM | 20 | 1.5 | 4 | 3.6667 .. 3.2534 | 3.46005 | 2 | -0.009925387 | 2
298 | HPC_80k_20uM | 20 | 1.5 | 5 | 3.2534 .. 3.0232 | 3.1383 | 2 | -0.01411486 | 2
299 | HPC_80k_20uM | 20 | 1.5 | 6 | 1.6002 .. 0.6613 | 1.13075 | 2 | -0.01136955 | 2
318 | HPC_80k_20uM | 20 | 1.75 | 1 | 4.8886 .. 4.2742 | 4.5814 | 2 | -0.4108179 | 2
319 | HPC_80k_20uM | 20 | 1.75 | 2 | 4.2742 .. 3.8611 | 4.06765 | 2 | -0.03826871 | 2
320 | HPC_80k_20uM | 20 | 1.75 | 3 | 3.8611 .. 3.6803 | 3.7707 | 2 | -0.01850013 | 2
321 | HPC_80k_20uM | 20 | 1.75 | 4 | 3.6667 .. 3.2534 | 3.46005 | 2 | -0.005869276 | 2
322 | HPC_80k_20uM | 20 | 1.75 | 5 | 3.2534 .. 3.0232 | 3.1383 | 2 | -0.006303518 | 2
323 | HPC_80k_20uM | 20 | 1.75 | 6 | 1.6002 .. 0.6613 | 1.13075 | 2 | -0.009672277 | 2
342 | HPC_80k_20uM | 20 | 0.25 | 1 | 4.8886 .. 4.2742 | 4.5814 | 3 | -0.7166088 | 2
343 | HPC_80k_20uM | 20 | 0.25 | 2 | 4.2742 .. 3.8611 | 4.06765 | 3 | -0.03582901 | 2
344 | HPC_80k_20uM | 20 | 0.25 | 3 | 3.8611 .. 3.6803 | 3.7707 | 3 | -0.0122257 | 2
345 | HPC_80k_20uM | 20 | 0.25 | 4 | 3.6667 .. 3.2534 | 3.46005 | 3 | 0.002504899 | 2
346 | HPC_80k_20uM | 20 | 0.25 | 5 | 3.2534 .. 3.0232 | 3.1383 | 3 | -0.007269346 | 2
347 | HPC_80k_20uM | 20 | 0.25 | 6 | 1.6002 .. 0.6613 | 1.13075 | 3 | -0.003830472 | 2
366 | HPC_80k_20uM | 20 | 0.5 | 1 | 4.8886 .. 4.2742 | 4.5814 | 3 | -0.4235406 | 2
367 | HPC_80k_20uM | 20 | 0.5 | 2 | 4.2742 .. 3.8611 | 4.06765 | 3 | -0.02031801 | 2
368 | HPC_80k_20uM | 20 | 0.5 | 3 | 3.8611 .. 3.6803 | 3.7707 | 3 | -0.003838916 | 2
369 | HPC_80k_20uM | 20 | 0.5 | 4 | 3.6667 .. 3.2534 | 3.46005 | 3 | 0.004218779 | 2
370 | HPC_80k_20uM | 20 | 0.5 | 5 | 3.2534 .. 3.0232 | 3.1383 | 3 | -0.01992098 | 2
371 | HPC_80k_20uM | 20 | 0.5 | 6 | 1.6002 .. 0.6613 | 1.13075 | 3 | -0.0007245676 | 2
390 | HPC_80k_20uM | 20 | 0.75 | 1 | 4.8886 .. 4.2742 | 4.5814 | 3 | -0.02436682 | 2
391 | HPC_80k_20uM | 20 | 0.75 | 2 | 4.2742 .. 3.8611 | 4.06765 | 3 | -0.001988019 | 2
392 | HPC_80k_20uM | 20 | 0.75 | 3 | 3.8611 .. 3.6803 | 3.7707 | 3 | -0.001873161 | 2
393 | HPC_80k_20uM | 20 | 0.75 | 4 | 3.6667 .. 3.2534 | 3.46005 | 3 | -0.002999318 | 2
394 | HPC_80k_20uM | 20 | 0.75 | 5 | 3.2534 .. 3.0232 | 3.1383 | 3 | -0.04141352 | 2
395 | HPC_80k_20uM | 20 | 0.75 | 6 | 1.6002 .. 0.6613 | 1.13075 | 3 | -0.003146902 | 2
414 | HPC_80k_20uM | 20 | 1 | 1 | 4.8886 .. 4.2742 | 4.5814 | 3 | -0.6974769 | 2
415 | HPC_80k_20uM | 20 | 1 | 2 | 4.2742 .. 3.8611 | 4.06765 | 3 | -0.03351724 | 2
416 | HPC_80k_20uM | 20 | 1 | 3 | 3.8611 .. 3.6803 | 3.7707 | 3 | -0.009430922 | 2
417 | HPC_80k_20uM | 20 | 1 | 4 | 3.6667 .. 3.2534 | 3.46005 | 3 | 0.002008488 | 2
418 | HPC_80k_20uM | 20 | 1 | 5 | 3.2534 .. 3.0232 | 3.1383 | 3 | -0.03711155 | 2
419 | HPC_80k_20uM | 20 | 1 | 6 | 1.6002 .. 0.6613 | 1.13075 | 3 | -0.002965553 | 2
438 | HPC_80k_20uM | 20 | 1.25 | 1 | 4.8886 .. 4.2742 | 4.5814 | 3 | -0.002350001 | 2
439 | HPC_80k_20uM | 20 | 1.25 | 2 | 4.2742 .. 3.8611 | 4.06765 | 3 | 0.00240743 | 2
440 | HPC_80k_20uM | 20 | 1.25 | 3 | 3.8611 .. 3.6803 | 3.7707 | 3 | 0.002096063 | 2
441 | HPC_80k_20uM | 20 | 1.25 | 4 | 3.6667 .. 3.2534 | 3.46005 | 3 | -0.001692087 | 2
442 | HPC_80k_20uM | 20 | 1.25 | 5 | 3.2534 .. 3.0232 | 3.1383 | 3 | -0.04064758 | 2
443 | HPC_80k_20uM | 20 | 1.25 | 6 | 1.6002 .. 0.6613 | 1.13075 | 3 | -0.0007063487 | 2
462 | HPC_80k_20uM | 20 | 1.5 | 1 | 4.8886 .. 4.2742 | 4.5814 | 3 | -0.5253831 | 2
463 | HPC_80k_20uM | 20 | 1.5 | 2 | 4.2742 .. 3.8611 | 4.06765 | 3 | -0.02258678 | 2
464 | HPC_80k_20uM | 20 | 1.5 | 3 | 3.8611 .. 3.6803 | 3.7707 | 3 | -0.003757495 | 2
465 | HPC_80k_20uM | 20 | 1.5 | 4 | 3.6667 .. 3.2534 | 3.46005 | 3 | 0.006160444 | 2
466 | HPC_80k_20uM | 20 | 1.5 | 5 | 3.2534 .. 3.0232 | 3.1383 | 3 | -0.02196119 | 2
467 | HPC_80k_20uM | 20 | 1.5 | 6 | 1.6002 .. 0.6613 | 1.13075 | 3 | 0.001906605 | 2
486 | HPC_80k_20uM | 20 | 1.75 | 1 | 4.8886 .. 4.2742 | 4.5814 | 3 | -0.4606144 | 2
487 | HPC_80k_20uM | 20 | 1.75 | 2 | 4.2742 .. 3.8611 | 4.06765 | 3 | -0.01982584 | 2
488 | HPC_80k_20uM | 20 | 1.75 | 3 | 3.8611 .. 3.6803 | 3.7707 | 3 | -0.001431113 | 2
489 | HPC_80k_20uM | 20 | 1.75 | 4 | 3.6667 .. 3.2534 | 3.46005 | 3 | 0.006475377 | 2
490 | HPC_80k_20uM | 20 | 1.75 | 5 | 3.2534 .. 3.0232 | 3.1383 | 3 | -0.01875147 | 2
491 | HPC_80k_20uM | 20 | 1.75 | 6 | 1.6002 .. 0.6613 | 1.13075 | 3 | 0.003154773 | 2
510 | HPC_80k_20uM | 20 | 0.25 | 1 | 4.8886 .. 4.2742 | 4.5814 | 4 | -0.3654792 | 2
511 | HPC_80k_20uM | 20 | 0.25 | 2 | 4.2742 .. 3.8611 | 4.06765 | 4 | -0.01738762 | 2
512 | HPC_80k_20uM | 20 | 0.25 | 3 | 3.8611 .. 3.6803 | 3.7707 | 4 | -0.006880721 | 2
513 | HPC_80k_20uM | 20 | 0.25 | 4 | 3.6667 .. 3.2534 | 3.46005 | 4 | -0.003778521 | 2
514 | HPC_80k_20uM | 20 | 0.25 | 5 | 3.2534 .. 3.0232 | 3.1383 | 4 | -0.03891306 | 2
515 | HPC_80k_20uM | 20 | 0.25 | 6 | 1.6002 .. 0.6613 | 1.13075 | 4 | -0.005110459 | 2
534 | HPC_80k_20uM | 20 | 0.5 | 1 | 4.8886 .. 4.2742 | 4.5814 | 4 | -0.266384 | 2
535 | HPC_80k_20uM | 20 | 0.5 | 2 | 4.2742 .. 3.8611 | 4.06765 | 4 | -0.01152545 | 2
536 | HPC_80k_20uM | 20 | 0.5 | 3 | 3.8611 .. 3.6803 | 3.7707 | 4 | -0.004577031 | 2
537 | HPC_80k_20uM | 20 | 0.5 | 4 | 3.6667 .. 3.2534 | 3.46005 | 4 | -0.005963729 | 2
538 | HPC_80k_20uM | 20 | 0.5 | 5 | 3.2534 .. 3.0232 | 3.1383 | 4 | -0.06080902 | 2
539 | HPC_80k_20uM | 20 | 0.5 | 6 | 1.6002 .. 0.6613 | 1.13075 | 4 | -0.005610473 | 2
558 | HPC_80k_20uM | 20 | 0.75 | 1 | 4.8886 .. 4.2742 | 4.5814 | 4 | -0.2939959 | 2
559 | HPC_80k_20uM | 20 | 0.75 | 2 | 4.2742 .. 3.8611 | 4.06765 | 4 | -0.01801492 | 2
560 | HPC_80k_20uM | 20 | 0.75 | 3 | 3.8611 .. 3.6803 | 3.7707 | 4 | -0.007522688 | 2
561 | HPC_80k_20uM | 20 | 0.75 | 4 | 3.6667 .. 3.2534 | 3.46005 | 4 | -0.00519459 | 2
562 | HPC_80k_20uM | 20 | 0.75 | 5 | 3.2534 .. 3.0232 | 3.1383 | 4 | -0.05524479 | 2
563 | HPC_80k_20uM | 20 | 0.75 | 6 | 1.6002 .. 0.6613 | 1.13075 | 4 | -0.00632179 | 2
582 | HPC_80k_20uM | 20 | 1 | 1 | 4.8886 .. 4.2742 | 4.5814 | 4 | -0.4858973 | 2
583 | HPC_80k_20uM | 20 | 1 | 2 | 4.2742 .. 3.8611 | 4.06765 | 4 | -0.01520069 | 2
584 | HPC_80k_20uM | 20 | 1 | 3 | 3.8611 .. 3.6803 | 3.7707 | 4 | -0.004063449 | 2
585 | HPC_80k_20uM | 20 | 1 | 4 | 3.6667 .. 3.2534 | 3.46005 | 4 | -0.004775192 | 2
586 | HPC_80k_20uM | 20 | 1 | 5 | 3.2534 .. 3.0232 | 3.1383 | 4 | -0.07087496 | 2
587 | HPC_80k_20uM | 20 | 1 | 6 | 1.6002 .. 0.6613 | 1.13075 | 4 | -0.003899196 | 2
606 | HPC_80k_20uM | 20 | 1.25 | 1 | 4.8886 .. 4.2742 | 4.5814 | 4 | -0.3686938 | 2
607 | HPC_80k_20uM | 20 | 1.25 | 2 | 4.2742 .. 3.8611 | 4.06765 | 4 | -0.02178338 | 2
608 | HPC_80k_20uM | 20 | 1.25 | 3 | 3.8611 .. 3.6803 | 3.7707 | 4 | -0.006132263 | 2
609 | HPC_80k_20uM | 20 | 1.25 | 4 | 3.6667 .. 3.2534 | 3.46005 | 4 | -0.000158943 | 2
610 | HPC_80k_20uM | 20 | 1.25 | 5 | 3.2534 .. 3.0232 | 3.1383 | 4 | -0.03424245 | 2
611 | HPC_80k_20uM | 20 | 1.25 | 6 | 1.6002 .. 0.6613 | 1.13075 | 4 | -0.002624522 | 2
630 | HPC_80k_20uM | 20 | 1.5 | 1 | 4.8886 .. 4.2742 | 4.5814 | 4 | -0.5531958 | 2
631 | HPC_80k_20uM | 20 | 1.5 | 2 | 4.2742 .. 3.8611 | 4.06765 | 4 | -0.03663639 | 2
632 | HPC_80k_20uM | 20 | 1.5 | 3 | 3.8611 .. 3.6803 | 3.7707 | 4 | -0.01114149 | 2
633 | HPC_80k_20uM | 20 | 1.5 | 4 | 3.6667 .. 3.2534 | 3.46005 | 4 | 0.002463516 | 2
634 | HPC_80k_20uM | 20 | 1.5 | 5 | 3.2534 .. 3.0232 | 3.1383 | 4 | -0.0280619 | 2
635 | HPC_80k_20uM | 20 | 1.5 | 6 | 1.6002 .. 0.6613 | 1.13075 | 4 | -0.002740671 | 2
654 | HPC_80k_20uM | 20 | 1.75 | 1 | 4.8886 .. 4.2742 | 4.5814 | 4 | -0.3183039 | 2
655 | HPC_80k_20uM | 20 | 1.75 | 2 | 4.2742 .. 3.8611 | 4.06765 | 4 | -0.01231611 | 2
656 | HPC_80k_20uM | 20 | 1.75 | 3 | 3.8611 .. 3.6803 | 3.7707 | 4 | -0.0007913179 | 2
657 | HPC_80k_20uM | 20 | 1.75 | 4 | 3.6667 .. 3.2534 | 3.46005 | 4 | 0.00167131 | 2
658 | HPC_80k_20uM | 20 | 1.75 | 5 | 3.2534 .. 3.0232 | 3.1383 | 4 | -0.04811966 | 2
659 | HPC_80k_20uM | 20 | 1.75 | 6 | 1.6002 .. 0.6613 | 1.13075 | 4 | -0.0003587277 | 2
678 | HPC_80k_20uM | 20 | 0.25 | 1 | 4.8886 .. 4.2742 | 4.5814 | 5 | -0.7768921 | 2
679 | HPC_80k_20uM | 20 | 0.25 | 2 | 4.2742 .. 3.8611 | 4.06765 | 5 | -0.0270624 | 2
680 | HPC_80k_20uM | 20 | 0.25 | 3 | 3.8611 .. 3.6803 | 3.7707 | 5 | -0.00764973 | 2
681 | HPC_80k_20uM | 20 | 0.25 | 4 | 3.6667 .. 3.2534 | 3.46005 | 5 | 0.001924938 | 2
682 | HPC_80k_20uM | 20 | 0.25 | 5 | 3.2534 .. 3.0232 | 3.1383 | 5 | -0.008345728 | 2
683 | HPC_80k_20uM | 20 | 0.25 | 6 | 1.6002 .. 0.6613 | 1.13075 | 5 | -0.002728178 | 2
702 | HPC_80k_20uM | 20 | 0.5 | 1 | 4.8886 .. 4.2742 | 4.5814 | 5 | -0.6850831 | 2
703 | HPC_80k_20uM | 20 | 0.5 | 2 | 4.2742 .. 3.8611 | 4.06765 | 5 | -0.02817951 | 2
704 | HPC_80k_20uM | 20 | 0.5 | 3 | 3.8611 .. 3.6803 | 3.7707 | 5 | -0.01399588 | 2
705 | HPC_80k_20uM | 20 | 0.5 | 4 | 3.6667 .. 3.2534 | 3.46005 | 5 | -0.002536176 | 2
706 | HPC_80k_20uM | 20 | 0.5 | 5 | 3.2534 .. 3.0232 | 3.1383 | 5 | -0.01746775 | 2
707 | HPC_80k_20uM | 20 | 0.5 | 6 | 1.6002 .. 0.6613 | 1.13075 | 5 | -0.005668368 | 2
726 | HPC_80k_20uM | 20 | 0.75 | 1 | 4.8886 .. 4.2742 | 4.5814 | 5 | 0.1577167 | 2
727 | HPC_80k_20uM | 20 | 0.75 | 2 | 4.2742 .. 3.8611 | 4.06765 | 5 | 0.001882602 | 2
728 | HPC_80k_20uM | 20 | 0.75 | 3 | 3.8611 .. 3.6803 | 3.7707 | 5 | -0.005227833 | 2
729 | HPC_80k_20uM | 20 | 0.75 | 4 | 3.6667 .. 3.2534 | 3.46005 | 5 | -0.01250507 | 2
730 | HPC_80k_20uM | 20 | 0.75 | 5 | 3.2534 .. 3.0232 | 3.1383 | 5 | -0.06866698 | 2
731 | HPC_80k_20uM | 20 | 0.75 | 6 | 1.6002 .. 0.6613 | 1.13075 | 5 | -0.009304572 | 2
750 | HPC_80k_20uM | 20 | 1 | 1 | 4.8886 .. 4.2742 | 4.5814 | 5 | -2.051227 | 2
751 | HPC_80k_20uM | 20 | 1 | 2 | 4.2742 .. 3.8611 | 4.06765 | 5 | -0.04347956 | 2
752 | HPC_80k_20uM | 20 | 1 | 3 | 3.8611 .. 3.6803 | 3.7707 | 5 | -0.01833412 | 2
753 | HPC_80k_20uM | 20 | 1 | 4 | 3.6667 .. 3.2534 | 3.46005 | 5 | -0.006638458 | 2
754 | HPC_80k_20uM | 20 | 1 | 5 | 3.2534 .. 3.0232 | 3.1383 | 5 | -0.03327279 | 2
755 | HPC_80k_20uM | 20 | 1 | 6 | 1.6002 .. 0.6613 | 1.13075 | 5 | -0.007390994 | 2
774 | HPC_80k_20uM | 20 | 1.25 | 1 | 4.8886 .. 4.2742 | 4.5814 | 5 | -0.2077181 | 2
775 | HPC_80k_20uM | 20 | 1.25 | 2 | 4.2742 .. 3.8611 | 4.06765 | 5 | -0.02152903 | 2
776 | HPC_80k_20uM | 20 | 1.25 | 3 | 3.8611 .. 3.6803 | 3.7707 | 5 | -0.01677125 | 2
777 | HPC_80k_20uM | 20 | 1.25 | 4 | 3.6667 .. 3.2534 | 3.46005 | 5 | -0.01306425 | 2
778 | HPC_80k_20uM | 20 | 1.25 | 5 | 3.2534 .. 3.0232 | 3.1383 | 5 | -0.05487173 | 2
779 | HPC_80k_20uM | 20 | 1.25 | 6 | 1.6002 .. 0.6613 | 1.13075 | 5 | -0.01090908 | 2
798 | HPC_80k_20uM | 20 | 1.5 | 1 | 4.8886 .. 4.2742 | 4.5814 | 5 | -0.4889749 | 2
799 | HPC_80k_20uM | 20 | 1.5 | 2 | 4.2742 .. 3.8611 | 4.06765 | 5 | -0.03155347 | 2
800 | HPC_80k_20uM | 20 | 1.5 | 3 | 3.8611 .. 3.6803 | 3.7707 | 5 | -0.02040212 | 2
801 | HPC_80k_20uM | 20 | 1.5 | 4 | 3.6667 .. 3.2534 | 3.46005 | 5 | -0.01090603 | 2
802 | HPC_80k_20uM | 20 | 1.5 | 5 | 3.2534 .. 3.0232 | 3.1383 | 5 | -0.05053235 | 2
803 | HPC_80k_20uM | 20 | 1.5 | 6 | 1.6002 .. 0.6613 | 1.13075 | 5 | -0.01023071 | 2
822 | HPC_80k_20uM | 20 | 1.75 | 1 | 4.8886 .. 4.2742 | 4.5814 | 5 | -0.6842687 | 2
823 | HPC_80k_20uM | 20 | 1.75 | 2 | 4.2742 .. 3.8611 | 4.06765 | 5 | -0.03463674 | 2
824 | HPC_80k_20uM | 20 | 1.75 | 3 | 3.8611 .. 3.6803 | 3.7707 | 5 | -0.01791893 | 2
825 | HPC_80k_20uM | 20 | 1.75 | 4 | 3.6667 .. 3.2534 | 3.46005 | 5 | -0.008672381 | 2
826 | HPC_80k_20uM | 20 | 1.75 | 5 | 3.2534 .. 3.0232 | 3.1383 | 5 | -0.04716156 | 2
827 | HPC_80k_20uM | 20 | 1.75 | 6 | 1.6002 .. 0.6613 | 1.13075 | 5 | -0.008396027 | 2
846 | HPC_80k_20uM | 20 | 0.25 | 1 | 4.8886 .. 4.2742 | 4.5814 | 6 | -0.1689467 | 2
847 | HPC_80k_20uM | 20 | 0.25 | 2 | 4.2742 .. 3.8611 | 4.06765 | 6 | 0.0170326 | 2
848 | HPC_80k_20uM | 20 | 0.25 | 3 | 3.8611 .. 3.6803 | 3.7707 | 6 | 0.02359883 | 2
849 | HPC_80k_20uM | 20 | 0.25 | 4 | 3.6667 .. 3.2534 | 3.46005 | 6 | 0.02131345 | 2
850 | HPC_80k_20uM | 20 | 0.25 | 5 | 3.2534 .. 3.0232 | 3.1383 | 6 | 0.03117041 | 2
851 | HPC_80k_20uM | 20 | 0.25 | 6 | 1.6002 .. 0.6613 | 1.13075 | 6 | 0.01945044 | 2
870 | HPC_80k_20uM | 20 | 0.5 | 1 | 4.8886 .. 4.2742 | 4.5814 | 6 | 0.03257496 | 2
871 | HPC_80k_20uM | 20 | 0.5 | 2 | 4.2742 .. 3.8611 | 4.06765 | 6 | 0.04596222 | 2
872 | HPC_80k_20uM | 20 | 0.5 | 3 | 3.8611 .. 3.6803 | 3.7707 | 6 | 0.04338 | 2
873 | HPC_80k_20uM | 20 | 0.5 | 4 | 3.6667 .. 3.2534 | 3.46005 | 6 | 0.03642617 | 2
874 | HPC_80k_20uM | 20 | 0.5 | 5 | 3.2534 .. 3.0232 | 3.1383 | 6 | 0.02688198 | 2
875 | HPC_80k_20uM | 20 | 0.5 | 6 | 1.6002 .. 0.6613 | 1.13075 | 6 | 0.03542825 | 2
894 | HPC_80k_20uM | 20 | 0.75 | 1 | 4.8886 .. 4.2742 | 4.5814 | 6 | -0.01629269 | 2
895 | HPC_80k_20uM | 20 | 0.75 | 2 | 4.2742 .. 3.8611 | 4.06765 | 6 | 0.05053069 | 2
896 | HPC_80k_20uM | 20 | 0.75 | 3 | 3.8611 .. 3.6803 | 3.7707 | 6 | 0.05065728 | 2
897 | HPC_80k_20uM | 20 | 0.75 | 4 | 3.6667 .. 3.2534 | 3.46005 | 6 | 0.0458287 | 2
898 | HPC_80k_20uM | 20 | 0.75 | 5 | 3.2534 .. 3.0232 | 3.1383 | 6 | 0.04107599 | 2
899 | HPC_80k_20uM | 20 | 0.75 | 6 | 1.6002 .. 0.6613 | 1.13075 | 6 | 0.04481815 | 2
918 | HPC_80k_20uM | 20 | 1 | 1 | 4.8886 .. 4.2742 | 4.5814 | 6 | -0.2558708 | 2
919 | HPC_80k_20uM | 20 | 1 | 2 | 4.2742 .. 3.8611 | 4.06765 | 6 | 0.05607051 | 2
920 | HPC_80k_20uM | 20 | 1 | 3 | 3.8611 .. 3.6803 | 3.7707 | 6 | 0.05883461 | 2
921 | HPC_80k_20uM | 20 | 1 | 4 | 3.6667 .. 3.2534 | 3.46005 | 6 | 0.05135287 | 2
922 | HPC_80k_20uM | 20 | 1 | 5 | 3.2534 .. 3.0232 | 3.1383 | 6 | 0.03739226 | 2
923 | HPC_80k_20uM | 20 | 1 | 6 | 1.6002 .. 0.6613 | 1.13075 | 6 | 0.05203808 | 2
942 | HPC_80k_20uM | 20 | 1.25 | 1 | 4.8886 .. 4.2742 | 4.5814 | 6 | -0.1193349 | 2
943 | HPC_80k_20uM | 20 | 1.25 | 2 | 4.2742 .. 3.8611 | 4.06765 | 6 | 0.05813625 | 2
944 | HPC_80k_20uM | 20 | 1.25 | 3 | 3.8611 .. 3.6803 | 3.7707 | 6 | 0.06224515 | 2
945 | HPC_80k_20uM | 20 | 1.25 | 4 | 3.6667 .. 3.2534 | 3.46005 | 6 | 0.05915846 | 2
946 | HPC_80k_20uM | 20 | 1.25 | 5 | 3.2534 .. 3.0232 | 3.1383 | 6 | 0.07460273 | 2
947 | HPC_80k_20uM | 20 | 1.25 | 6 | 1.6002 .. 0.6613 | 1.13075 | 6 | 0.05704987 | 2
966 | HPC_80k_20uM | 20 | 1.5 | 1 | 4.8886 .. 4.2742 | 4.5814 | 6 | -0.0455049 | 2
967 | HPC_80k_20uM | 20 | 1.5 | 2 | 4.2742 .. 3.8611 | 4.06765 | 6 | 0.06918855 | 2
968 | HPC_80k_20uM | 20 | 1.5 | 3 | 3.8611 .. 3.6803 | 3.7707 | 6 | 0.06930645 | 2
969 | HPC_80k_20uM | 20 | 1.5 | 4 | 3.6667 .. 3.2534 | 3.46005 | 6 | 0.06191149 | 2
970 | HPC_80k_20uM | 20 | 1.5 | 5 | 3.2534 .. 3.0232 | 3.1383 | 6 | 0.05331014 | 2
971 | HPC_80k_20uM | 20 | 1.5 | 6 | 1.6002 .. 0.6613 | 1.13075 | 6 | 0.05990123 | 2
990 | HPC_80k_20uM | 20 | 1.75 | 1 | 4.8886 .. 4.2742 | 4.5814 | 6 | -0.1800521 | 2
991 | HPC_80k_20uM | 20 | 1.75 | 2 | 4.2742 .. 3.8611 | 4.06765 | 6 | 0.05892158 | 2
992 | HPC_80k_20uM | 20 | 1.75 | 3 | 3.8611 .. 3.6803 | 3.7707 | 6 | 0.07091029 | 2
993 | HPC_80k_20uM | 20 | 1.75 | 4 | 3.6667 .. 3.2534 | 3.46005 | 6 | 0.06738446 | 2
994 | HPC_80k_20uM | 20 | 1.75 | 5 | 3.2534 .. 3.0232 | 3.1383 | 6 | 0.077976 | 2
995 | HPC_80k_20uM | 20 | 1.75 | 6 | 1.6002 .. 0.6613 | 1.13075 | 6 | 0.06391496 | 2