## Sheet1
| polymer_name | concentration | sat_time | proton_peak_index | ppm_range | ppm | replicate | corr_%_attenuation | amp_factor
6 | HPMCE4M_86k_20uM | 20 | 0.25 | 1 | 4.7660 .. 4.1985 | 4.48225 | 1 | 0.056664 | 2
7 | HPMCE4M_86k_20uM | 20 | 0.25 | 2 | 4.1985 .. 3.8996 | 4.04905 | 1 | 0.01700878 | 2
8 | HPMCE4M_86k_20uM | 20 | 0.25 | 3 | 3.8996 .. 3.5247 | 3.71215 | 1 | 0.008341646 | 2
9 | HPMCE4M_86k_20uM | 20 | 0.25 | 4 | 3.5247 .. 3.2359 | 3.3803 | 1 | -0.007464664 | 2
10 | HPMCE4M_86k_20uM | 20 | 0.25 | 5 | 3.2359 .. 2.9217 | 3.0788 | 1 | -0.01850084 | 2
11 | HPMCE4M_86k_20uM | 20 | 0.25 | 6 | 1.3308 .. 0.9862 | 1.1585 | 1 | 0.006945232 | 2
30 | HPMCE4M_86k_20uM | 20 | 0.5 | 1 | 4.7660 .. 4.1985 | 4.48225 | 1 | 0.1046146 | 2
31 | HPMCE4M_86k_20uM | 20 | 0.5 | 2 | 4.1985 .. 3.8996 | 4.04905 | 1 | 0.07090557 | 2
32 | HPMCE4M_86k_20uM | 20 | 0.5 | 3 | 3.8996 .. 3.5247 | 3.71215 | 1 | -0.002900057 | 2
33 | HPMCE4M_86k_20uM | 20 | 0.5 | 4 | 3.5247 .. 3.2359 | 3.3803 | 1 | -0.01823668 | 2
34 | HPMCE4M_86k_20uM | 20 | 0.5 | 5 | 3.2359 .. 2.9217 | 3.0788 | 1 | -0.03569017 | 2
35 | HPMCE4M_86k_20uM | 20 | 0.5 | 6 | 1.3308 .. 0.9862 | 1.1585 | 1 | 0.004933727 | 2
54 | HPMCE4M_86k_20uM | 20 | 0.75 | 1 | 4.7660 .. 4.1985 | 4.48225 | 1 | 0.07313674 | 2
55 | HPMCE4M_86k_20uM | 20 | 0.75 | 2 | 4.1985 .. 3.8996 | 4.04905 | 1 | 0.0556956 | 2
56 | HPMCE4M_86k_20uM | 20 | 0.75 | 3 | 3.8996 .. 3.5247 | 3.71215 | 1 | -0.008977092 | 2
57 | HPMCE4M_86k_20uM | 20 | 0.75 | 4 | 3.5247 .. 3.2359 | 3.3803 | 1 | -0.01232951 | 2
58 | HPMCE4M_86k_20uM | 20 | 0.75 | 5 | 3.2359 .. 2.9217 | 3.0788 | 1 | -0.02199364 | 2
59 | HPMCE4M_86k_20uM | 20 | 0.75 | 6 | 1.3308 .. 0.9862 | 1.1585 | 1 | 0.001194502 | 2
78 | HPMCE4M_86k_20uM | 20 | 1 | 1 | 4.7660 .. 4.1985 | 4.48225 | 1 | 0.1279931 | 2
79 | HPMCE4M_86k_20uM | 20 | 1 | 2 | 4.1985 .. 3.8996 | 4.04905 | 1 | 0.09011771 | 2
80 | HPMCE4M_86k_20uM | 20 | 1 | 3 | 3.8996 .. 3.5247 | 3.71215 | 1 | -0.005835772 | 2
81 | HPMCE4M_86k_20uM | 20 | 1 | 4 | 3.5247 .. 3.2359 | 3.3803 | 1 | -0.0152279 | 2
82 | HPMCE4M_86k_20uM | 20 | 1 | 5 | 3.2359 .. 2.9217 | 3.0788 | 1 | -0.0314261 | 2
83 | HPMCE4M_86k_20uM | 20 | 1 | 6 | 1.3308 .. 0.9862 | 1.1585 | 1 | 0.006969638 | 2
102 | HPMCE4M_86k_20uM | 20 | 1.25 | 1 | 4.7660 .. 4.1985 | 4.48225 | 1 | 0.1648805 | 2
103 | HPMCE4M_86k_20uM | 20 | 1.25 | 2 | 4.1985 .. 3.8996 | 4.04905 | 1 | 0.1349561 | 2
104 | HPMCE4M_86k_20uM | 20 | 1.25 | 3 | 3.8996 .. 3.5247 | 3.71215 | 1 | -0.01166527 | 2
105 | HPMCE4M_86k_20uM | 20 | 1.25 | 4 | 3.5247 .. 3.2359 | 3.3803 | 1 | -0.02079759 | 2
106 | HPMCE4M_86k_20uM | 20 | 1.25 | 5 | 3.2359 .. 2.9217 | 3.0788 | 1 | -0.03209535 | 2
107 | HPMCE4M_86k_20uM | 20 | 1.25 | 6 | 1.3308 .. 0.9862 | 1.1585 | 1 | 0.00014989 | 2
126 | HPMCE4M_86k_20uM | 20 | 1.5 | 1 | 4.7660 .. 4.1985 | 4.48225 | 1 | 0.1276116 | 2
127 | HPMCE4M_86k_20uM | 20 | 1.5 | 2 | 4.1985 .. 3.8996 | 4.04905 | 1 | 0.1044036 | 2
128 | HPMCE4M_86k_20uM | 20 | 1.5 | 3 | 3.8996 .. 3.5247 | 3.71215 | 1 | -0.01179286 | 2
129 | HPMCE4M_86k_20uM | 20 | 1.5 | 4 | 3.5247 .. 3.2359 | 3.3803 | 1 | -0.01791853 | 2
130 | HPMCE4M_86k_20uM | 20 | 1.5 | 5 | 3.2359 .. 2.9217 | 3.0788 | 1 | -0.02522879 | 2
131 | HPMCE4M_86k_20uM | 20 | 1.5 | 6 | 1.3308 .. 0.9862 | 1.1585 | 1 | 0.003534224 | 2
150 | HPMCE4M_86k_20uM | 20 | 1.75 | 1 | 4.7660 .. 4.1985 | 4.48225 | 1 | 0.1097189 | 2
151 | HPMCE4M_86k_20uM | 20 | 1.75 | 2 | 4.1985 .. 3.8996 | 4.04905 | 1 | 0.1034341 | 2
152 | HPMCE4M_86k_20uM | 20 | 1.75 | 3 | 3.8996 .. 3.5247 | 3.71215 | 1 | -0.01199955 | 2
153 | HPMCE4M_86k_20uM | 20 | 1.75 | 4 | 3.5247 .. 3.2359 | 3.3803 | 1 | -0.02304469 | 2
154 | HPMCE4M_86k_20uM | 20 | 1.75 | 5 | 3.2359 .. 2.9217 | 3.0788 | 1 | -0.0394984 | 2
155 | HPMCE4M_86k_20uM | 20 | 1.75 | 6 | 1.3308 .. 0.9862 | 1.1585 | 1 | -0.003617433 | 2
174 | HPMCE4M_86k_20uM | 20 | 0.25 | 1 | 4.7660 .. 4.1985 | 4.48225 | 2 | 0.05408645 | 2
175 | HPMCE4M_86k_20uM | 20 | 0.25 | 2 | 4.1985 .. 3.8996 | 4.04905 | 2 | -0.008211075 | 2
176 | HPMCE4M_86k_20uM | 20 | 0.25 | 3 | 3.8996 .. 3.5247 | 3.71215 | 2 | 8.91288e-05 | 2
177 | HPMCE4M_86k_20uM | 20 | 0.25 | 4 | 3.5247 .. 3.2359 | 3.3803 | 2 | -0.005184305 | 2
178 | HPMCE4M_86k_20uM | 20 | 0.25 | 5 | 3.2359 .. 2.9217 | 3.0788 | 2 | -0.001392555 | 2
179 | HPMCE4M_86k_20uM | 20 | 0.25 | 6 | 1.3308 .. 0.9862 | 1.1585 | 2 | 0.005992559 | 2
198 | HPMCE4M_86k_20uM | 20 | 0.5 | 1 | 4.7660 .. 4.1985 | 4.48225 | 2 | 0.02956573 | 2
199 | HPMCE4M_86k_20uM | 20 | 0.5 | 2 | 4.1985 .. 3.8996 | 4.04905 | 2 | 0.02570127 | 2
200 | HPMCE4M_86k_20uM | 20 | 0.5 | 3 | 3.8996 .. 3.5247 | 3.71215 | 2 | -0.005384808 | 2
201 | HPMCE4M_86k_20uM | 20 | 0.5 | 4 | 3.5247 .. 3.2359 | 3.3803 | 2 | -0.004616738 | 2
202 | HPMCE4M_86k_20uM | 20 | 0.5 | 5 | 3.2359 .. 2.9217 | 3.0788 | 2 | -0.006269731 | 2
203 | HPMCE4M_86k_20uM | 20 | 0.5 | 6 | 1.3308 .. 0.9862 | 1.1585 | 2 | 0.009065626 | 2
222 | HPMCE4M_86k_20uM | 20 | 0.75 | 1 | 4.7660 .. 4.1985 | 4.48225 | 2 | 0.06614487 | 2
223 | HPMCE4M_86k_20uM | 20 | 0.75 | 2 | 4.1985 .. 3.8996 | 4.04905 | 2 | 0.04812293 | 2
224 | HPMCE4M_86k_20uM | 20 | 0.75 | 3 | 3.8996 .. 3.5247 | 3.71215 | 2 | -0.008262743 | 2
225 | HPMCE4M_86k_20uM | 20 | 0.75 | 4 | 3.5247 .. 3.2359 | 3.3803 | 2 | -0.004552919 | 2
226 | HPMCE4M_86k_20uM | 20 | 0.75 | 5 | 3.2359 .. 2.9217 | 3.0788 | 2 | -0.001791269 | 2
227 | HPMCE4M_86k_20uM | 20 | 0.75 | 6 | 1.3308 .. 0.9862 | 1.1585 | 2 | 0.007492033 | 2
246 | HPMCE4M_86k_20uM | 20 | 1 | 1 | 4.7660 .. 4.1985 | 4.48225 | 2 | 0.1305919 | 2
247 | HPMCE4M_86k_20uM | 20 | 1 | 2 | 4.1985 .. 3.8996 | 4.04905 | 2 | 0.09355429 | 2
248 | HPMCE4M_86k_20uM | 20 | 1 | 3 | 3.8996 .. 3.5247 | 3.71215 | 2 | 0.002824352 | 2
249 | HPMCE4M_86k_20uM | 20 | 1 | 4 | 3.5247 .. 3.2359 | 3.3803 | 2 | -0.01137119 | 2
250 | HPMCE4M_86k_20uM | 20 | 1 | 5 | 3.2359 .. 2.9217 | 3.0788 | 2 | -0.01975641 | 2
251 | HPMCE4M_86k_20uM | 20 | 1 | 6 | 1.3308 .. 0.9862 | 1.1585 | 2 | 0.01727217 | 2
270 | HPMCE4M_86k_20uM | 20 | 1.25 | 1 | 4.7660 .. 4.1985 | 4.48225 | 2 | 0.1819103 | 2
271 | HPMCE4M_86k_20uM | 20 | 1.25 | 2 | 4.1985 .. 3.8996 | 4.04905 | 2 | 0.1537794 | 2
272 | HPMCE4M_86k_20uM | 20 | 1.25 | 3 | 3.8996 .. 3.5247 | 3.71215 | 2 | -0.003587557 | 2
273 | HPMCE4M_86k_20uM | 20 | 1.25 | 4 | 3.5247 .. 3.2359 | 3.3803 | 2 | -0.02103677 | 2
274 | HPMCE4M_86k_20uM | 20 | 1.25 | 5 | 3.2359 .. 2.9217 | 3.0788 | 2 | -0.03594428 | 2
275 | HPMCE4M_86k_20uM | 20 | 1.25 | 6 | 1.3308 .. 0.9862 | 1.1585 | 2 | 0.006469508 | 2
294 | HPMCE4M_86k_20uM | 20 | 1.5 | 1 | 4.7660 .. 4.1985 | 4.48225 | 2 | 0.1130696 | 2
295 | HPMCE4M_86k_20uM | 20 | 1.5 | 2 | 4.1985 .. 3.8996 | 4.04905 | 2 | 0.1049331 | 2
296 | HPMCE4M_86k_20uM | 20 | 1.5 | 3 | 3.8996 .. 3.5247 | 3.71215 | 2 | -0.006721309 | 2
297 | HPMCE4M_86k_20uM | 20 | 1.5 | 4 | 3.5247 .. 3.2359 | 3.3803 | 2 | -0.01528784 | 2
298 | HPMCE4M_86k_20uM | 20 | 1.5 | 5 | 3.2359 .. 2.9217 | 3.0788 | 2 | -0.02156792 | 2
299 | HPMCE4M_86k_20uM | 20 | 1.5 | 6 | 1.3308 .. 0.9862 | 1.1585 | 2 | 0.004461388 | 2
318 | HPMCE4M_86k_20uM | 20 | 1.75 | 1 | 4.7660 .. 4.1985 | 4.48225 | 2 | 0.08042108 | 2
319 | HPMCE4M_86k_20uM | 20 | 1.75 | 2 | 4.1985 .. 3.8996 | 4.04905 | 2 | 0.08282969 | 2
320 | HPMCE4M_86k_20uM | 20 | 1.75 | 3 | 3.8996 .. 3.5247 | 3.71215 | 2 | -0.01306222 | 2
321 | HPMCE4M_86k_20uM | 20 | 1.75 | 4 | 3.5247 .. 3.2359 | 3.3803 | 2 | -0.01526754 | 2
322 | HPMCE4M_86k_20uM | 20 | 1.75 | 5 | 3.2359 .. 2.9217 | 3.0788 | 2 | -0.0173585 | 2
323 | HPMCE4M_86k_20uM | 20 | 1.75 | 6 | 1.3308 .. 0.9862 | 1.1585 | 2 | 0.003226356 | 2
342 | HPMCE4M_86k_20uM | 20 | 0.25 | 1 | 4.7660 .. 4.1985 | 4.48225 | 3 | 0.05184664 | 2
343 | HPMCE4M_86k_20uM | 20 | 0.25 | 2 | 4.1985 .. 3.8996 | 4.04905 | 3 | -0.004589062 | 2
344 | HPMCE4M_86k_20uM | 20 | 0.25 | 3 | 3.8996 .. 3.5247 | 3.71215 | 3 | -6.316037e-05 | 2
345 | HPMCE4M_86k_20uM | 20 | 0.25 | 4 | 3.5247 .. 3.2359 | 3.3803 | 3 | -0.004334847 | 2
346 | HPMCE4M_86k_20uM | 20 | 0.25 | 5 | 3.2359 .. 2.9217 | 3.0788 | 3 | -0.001447405 | 2
347 | HPMCE4M_86k_20uM | 20 | 0.25 | 6 | 1.3308 .. 0.9862 | 1.1585 | 3 | 0.007133018 | 2
366 | HPMCE4M_86k_20uM | 20 | 0.5 | 1 | 4.7660 .. 4.1985 | 4.48225 | 3 | 0.06940459 | 2
367 | HPMCE4M_86k_20uM | 20 | 0.5 | 2 | 4.1985 .. 3.8996 | 4.04905 | 3 | 0.04364091 | 2
368 | HPMCE4M_86k_20uM | 20 | 0.5 | 3 | 3.8996 .. 3.5247 | 3.71215 | 3 | 0.0008083214 | 2
369 | HPMCE4M_86k_20uM | 20 | 0.5 | 4 | 3.5247 .. 3.2359 | 3.3803 | 3 | -0.006870985 | 2
370 | HPMCE4M_86k_20uM | 20 | 0.5 | 5 | 3.2359 .. 2.9217 | 3.0788 | 3 | -0.006551684 | 2
371 | HPMCE4M_86k_20uM | 20 | 0.5 | 6 | 1.3308 .. 0.9862 | 1.1585 | 3 | 0.01548897 | 2
390 | HPMCE4M_86k_20uM | 20 | 0.75 | 1 | 4.7660 .. 4.1985 | 4.48225 | 3 | 0.1668481 | 2
391 | HPMCE4M_86k_20uM | 20 | 0.75 | 2 | 4.1985 .. 3.8996 | 4.04905 | 3 | 0.1082852 | 2
392 | HPMCE4M_86k_20uM | 20 | 0.75 | 3 | 3.8996 .. 3.5247 | 3.71215 | 3 | 0.002635372 | 2
393 | HPMCE4M_86k_20uM | 20 | 0.75 | 4 | 3.5247 .. 3.2359 | 3.3803 | 3 | -0.02189015 | 2
394 | HPMCE4M_86k_20uM | 20 | 0.75 | 5 | 3.2359 .. 2.9217 | 3.0788 | 3 | -0.041374 | 2
395 | HPMCE4M_86k_20uM | 20 | 0.75 | 6 | 1.3308 .. 0.9862 | 1.1585 | 3 | 0.007429753 | 2
414 | HPMCE4M_86k_20uM | 20 | 1 | 1 | 4.7660 .. 4.1985 | 4.48225 | 3 | 0.1604555 | 2
415 | HPMCE4M_86k_20uM | 20 | 1 | 2 | 4.1985 .. 3.8996 | 4.04905 | 3 | 0.1065225 | 2
416 | HPMCE4M_86k_20uM | 20 | 1 | 3 | 3.8996 .. 3.5247 | 3.71215 | 3 | -0.0002534905 | 2
417 | HPMCE4M_86k_20uM | 20 | 1 | 4 | 3.5247 .. 3.2359 | 3.3803 | 3 | -0.01580783 | 2
418 | HPMCE4M_86k_20uM | 20 | 1 | 5 | 3.2359 .. 2.9217 | 3.0788 | 3 | -0.02234234 | 2
419 | HPMCE4M_86k_20uM | 20 | 1 | 6 | 1.3308 .. 0.9862 | 1.1585 | 3 | 0.01256749 | 2
438 | HPMCE4M_86k_20uM | 20 | 1.25 | 1 | 4.7660 .. 4.1985 | 4.48225 | 3 | 0.1827113 | 2
439 | HPMCE4M_86k_20uM | 20 | 1.25 | 2 | 4.1985 .. 3.8996 | 4.04905 | 3 | 0.1411505 | 2
440 | HPMCE4M_86k_20uM | 20 | 1.25 | 3 | 3.8996 .. 3.5247 | 3.71215 | 3 | -0.002859976 | 2
441 | HPMCE4M_86k_20uM | 20 | 1.25 | 4 | 3.5247 .. 3.2359 | 3.3803 | 3 | -0.01780581 | 2
442 | HPMCE4M_86k_20uM | 20 | 1.25 | 5 | 3.2359 .. 2.9217 | 3.0788 | 3 | -0.029204 | 2
443 | HPMCE4M_86k_20uM | 20 | 1.25 | 6 | 1.3308 .. 0.9862 | 1.1585 | 3 | 0.01001464 | 2
462 | HPMCE4M_86k_20uM | 20 | 1.5 | 1 | 4.7660 .. 4.1985 | 4.48225 | 3 | 0.1787144 | 2
463 | HPMCE4M_86k_20uM | 20 | 1.5 | 2 | 4.1985 .. 3.8996 | 4.04905 | 3 | 0.1386106 | 2
464 | HPMCE4M_86k_20uM | 20 | 1.5 | 3 | 3.8996 .. 3.5247 | 3.71215 | 3 | 0.0005981323 | 2
465 | HPMCE4M_86k_20uM | 20 | 1.5 | 4 | 3.5247 .. 3.2359 | 3.3803 | 3 | -0.01879729 | 2
466 | HPMCE4M_86k_20uM | 20 | 1.5 | 5 | 3.2359 .. 2.9217 | 3.0788 | 3 | -0.03136169 | 2
467 | HPMCE4M_86k_20uM | 20 | 1.5 | 6 | 1.3308 .. 0.9862 | 1.1585 | 3 | 0.006751302 | 2
486 | HPMCE4M_86k_20uM | 20 | 1.75 | 1 | 4.7660 .. 4.1985 | 4.48225 | 3 | 0.1527579 | 2
487 | HPMCE4M_86k_20uM | 20 | 1.75 | 2 | 4.1985 .. 3.8996 | 4.04905 | 3 | 0.1296301 | 2
488 | HPMCE4M_86k_20uM | 20 | 1.75 | 3 | 3.8996 .. 3.5247 | 3.71215 | 3 | -0.003983116 | 2
489 | HPMCE4M_86k_20uM | 20 | 1.75 | 4 | 3.5247 .. 3.2359 | 3.3803 | 3 | -0.02710885 | 2
490 | HPMCE4M_86k_20uM | 20 | 1.75 | 5 | 3.2359 .. 2.9217 | 3.0788 | 3 | -0.0447518 | 2
491 | HPMCE4M_86k_20uM | 20 | 1.75 | 6 | 1.3308 .. 0.9862 | 1.1585 | 3 | -0.001408985 | 2
510 | HPMCE4M_86k_20uM | 20 | 0.25 | 1 | 4.7660 .. 4.1985 | 4.48225 | 4 | -0.00124445 | 2
511 | HPMCE4M_86k_20uM | 20 | 0.25 | 2 | 4.1985 .. 3.8996 | 4.04905 | 4 | -0.01669136 | 2
512 | HPMCE4M_86k_20uM | 20 | 0.25 | 3 | 3.8996 .. 3.5247 | 3.71215 | 4 | -0.007172362 | 2
513 | HPMCE4M_86k_20uM | 20 | 0.25 | 4 | 3.5247 .. 3.2359 | 3.3803 | 4 | -0.007623483 | 2
514 | HPMCE4M_86k_20uM | 20 | 0.25 | 5 | 3.2359 .. 2.9217 | 3.0788 | 4 | -0.007429651 | 2
515 | HPMCE4M_86k_20uM | 20 | 0.25 | 6 | 1.3308 .. 0.9862 | 1.1585 | 4 | -0.002368072 | 2
534 | HPMCE4M_86k_20uM | 20 | 0.5 | 1 | 4.7660 .. 4.1985 | 4.48225 | 4 | -0.04638909 | 2
535 | HPMCE4M_86k_20uM | 20 | 0.5 | 2 | 4.1985 .. 3.8996 | 4.04905 | 4 | -0.02890305 | 2
536 | HPMCE4M_86k_20uM | 20 | 0.5 | 3 | 3.8996 .. 3.5247 | 3.71215 | 4 | -0.01386201 | 2
537 | HPMCE4M_86k_20uM | 20 | 0.5 | 4 | 3.5247 .. 3.2359 | 3.3803 | 4 | -0.006155531 | 2
538 | HPMCE4M_86k_20uM | 20 | 0.5 | 5 | 3.2359 .. 2.9217 | 3.0788 | 4 | -0.005966244 | 2
539 | HPMCE4M_86k_20uM | 20 | 0.5 | 6 | 1.3308 .. 0.9862 | 1.1585 | 4 | -0.004365564 | 2
558 | HPMCE4M_86k_20uM | 20 | 0.75 | 1 | 4.7660 .. 4.1985 | 4.48225 | 4 | 0.02136469 | 2
559 | HPMCE4M_86k_20uM | 20 | 0.75 | 2 | 4.1985 .. 3.8996 | 4.04905 | 4 | 0.009719124 | 2
560 | HPMCE4M_86k_20uM | 20 | 0.75 | 3 | 3.8996 .. 3.5247 | 3.71215 | 4 | -0.01224444 | 2
561 | HPMCE4M_86k_20uM | 20 | 0.75 | 4 | 3.5247 .. 3.2359 | 3.3803 | 4 | -0.0111504 | 2
562 | HPMCE4M_86k_20uM | 20 | 0.75 | 5 | 3.2359 .. 2.9217 | 3.0788 | 4 | -0.01158385 | 2
563 | HPMCE4M_86k_20uM | 20 | 0.75 | 6 | 1.3308 .. 0.9862 | 1.1585 | 4 | -0.004220514 | 2
582 | HPMCE4M_86k_20uM | 20 | 1 | 1 | 4.7660 .. 4.1985 | 4.48225 | 4 | -0.002515341 | 2
583 | HPMCE4M_86k_20uM | 20 | 1 | 2 | 4.1985 .. 3.8996 | 4.04905 | 4 | -0.009763703 | 2
584 | HPMCE4M_86k_20uM | 20 | 1 | 3 | 3.8996 .. 3.5247 | 3.71215 | 4 | -0.01790105 | 2
585 | HPMCE4M_86k_20uM | 20 | 1 | 4 | 3.5247 .. 3.2359 | 3.3803 | 4 | -0.006962306 | 2
586 | HPMCE4M_86k_20uM | 20 | 1 | 5 | 3.2359 .. 2.9217 | 3.0788 | 4 | 0.001073834 | 2
587 | HPMCE4M_86k_20uM | 20 | 1 | 6 | 1.3308 .. 0.9862 | 1.1585 | 4 | -0.004114281 | 2
606 | HPMCE4M_86k_20uM | 20 | 1.25 | 1 | 4.7660 .. 4.1985 | 4.48225 | 4 | 0.03570134 | 2
607 | HPMCE4M_86k_20uM | 20 | 1.25 | 2 | 4.1985 .. 3.8996 | 4.04905 | 4 | 0.02044771 | 2
608 | HPMCE4M_86k_20uM | 20 | 1.25 | 3 | 3.8996 .. 3.5247 | 3.71215 | 4 | -0.01365374 | 2
609 | HPMCE4M_86k_20uM | 20 | 1.25 | 4 | 3.5247 .. 3.2359 | 3.3803 | 4 | -0.009213008 | 2
610 | HPMCE4M_86k_20uM | 20 | 1.25 | 5 | 3.2359 .. 2.9217 | 3.0788 | 4 | -0.01588823 | 2
611 | HPMCE4M_86k_20uM | 20 | 1.25 | 6 | 1.3308 .. 0.9862 | 1.1585 | 4 | -0.003843802 | 2
630 | HPMCE4M_86k_20uM | 20 | 1.5 | 1 | 4.7660 .. 4.1985 | 4.48225 | 4 | 0.01610939 | 2
631 | HPMCE4M_86k_20uM | 20 | 1.5 | 2 | 4.1985 .. 3.8996 | 4.04905 | 4 | 0.01358387 | 2
632 | HPMCE4M_86k_20uM | 20 | 1.5 | 3 | 3.8996 .. 3.5247 | 3.71215 | 4 | -0.01580024 | 2
633 | HPMCE4M_86k_20uM | 20 | 1.5 | 4 | 3.5247 .. 3.2359 | 3.3803 | 4 | -0.002633198 | 2
634 | HPMCE4M_86k_20uM | 20 | 1.5 | 5 | 3.2359 .. 2.9217 | 3.0788 | 4 | -0.008923761 | 2
635 | HPMCE4M_86k_20uM | 20 | 1.5 | 6 | 1.3308 .. 0.9862 | 1.1585 | 4 | -0.001973794 | 2
654 | HPMCE4M_86k_20uM | 20 | 1.75 | 1 | 4.7660 .. 4.1985 | 4.48225 | 4 | 0.01842139 | 2
655 | HPMCE4M_86k_20uM | 20 | 1.75 | 2 | 4.1985 .. 3.8996 | 4.04905 | 4 | -0.00191972 | 2
656 | HPMCE4M_86k_20uM | 20 | 1.75 | 3 | 3.8996 .. 3.5247 | 3.71215 | 4 | -0.01859055 | 2
657 | HPMCE4M_86k_20uM | 20 | 1.75 | 4 | 3.5247 .. 3.2359 | 3.3803 | 4 | -0.007674108 | 2
658 | HPMCE4M_86k_20uM | 20 | 1.75 | 5 | 3.2359 .. 2.9217 | 3.0788 | 4 | -0.005001398 | 2
659 | HPMCE4M_86k_20uM | 20 | 1.75 | 6 | 1.3308 .. 0.9862 | 1.1585 | 4 | -0.005945504 | 2
678 | HPMCE4M_86k_20uM | 20 | 0.25 | 1 | 4.7660 .. 4.1985 | 4.48225 | 5 | 0.04376771 | 2
679 | HPMCE4M_86k_20uM | 20 | 0.25 | 2 | 4.1985 .. 3.8996 | 4.04905 | 5 | 0.03505948 | 2
680 | HPMCE4M_86k_20uM | 20 | 0.25 | 3 | 3.8996 .. 3.5247 | 3.71215 | 5 | 0.02174743 | 2
681 | HPMCE4M_86k_20uM | 20 | 0.25 | 4 | 3.5247 .. 3.2359 | 3.3803 | 5 | 0.02786765 | 2
682 | HPMCE4M_86k_20uM | 20 | 0.25 | 5 | 3.2359 .. 2.9217 | 3.0788 | 5 | 0.02772935 | 2
683 | HPMCE4M_86k_20uM | 20 | 0.25 | 6 | 1.3308 .. 0.9862 | 1.1585 | 5 | 0.03298267 | 2
702 | HPMCE4M_86k_20uM | 20 | 0.5 | 1 | 4.7660 .. 4.1985 | 4.48225 | 5 | 0.04547938 | 2
703 | HPMCE4M_86k_20uM | 20 | 0.5 | 2 | 4.1985 .. 3.8996 | 4.04905 | 5 | 0.05625329 | 2
704 | HPMCE4M_86k_20uM | 20 | 0.5 | 3 | 3.8996 .. 3.5247 | 3.71215 | 5 | 0.03244823 | 2
705 | HPMCE4M_86k_20uM | 20 | 0.5 | 4 | 3.5247 .. 3.2359 | 3.3803 | 5 | 0.04259934 | 2
706 | HPMCE4M_86k_20uM | 20 | 0.5 | 5 | 3.2359 .. 2.9217 | 3.0788 | 5 | 0.0358462 | 2
707 | HPMCE4M_86k_20uM | 20 | 0.5 | 6 | 1.3308 .. 0.9862 | 1.1585 | 5 | 0.05277132 | 2
726 | HPMCE4M_86k_20uM | 20 | 0.75 | 1 | 4.7660 .. 4.1985 | 4.48225 | 5 | 0.05870291 | 2
727 | HPMCE4M_86k_20uM | 20 | 0.75 | 2 | 4.1985 .. 3.8996 | 4.04905 | 5 | 0.07062891 | 2
728 | HPMCE4M_86k_20uM | 20 | 0.75 | 3 | 3.8996 .. 3.5247 | 3.71215 | 5 | 0.03562687 | 2
729 | HPMCE4M_86k_20uM | 20 | 0.75 | 4 | 3.5247 .. 3.2359 | 3.3803 | 5 | 0.05178681 | 2
730 | HPMCE4M_86k_20uM | 20 | 0.75 | 5 | 3.2359 .. 2.9217 | 3.0788 | 5 | 0.04843007 | 2
731 | HPMCE4M_86k_20uM | 20 | 0.75 | 6 | 1.3308 .. 0.9862 | 1.1585 | 5 | 0.06137781 | 2
750 | HPMCE4M_86k_20uM | 20 | 1 | 1 | 4.7660 .. 4.1985 | 4.48225 | 5 | 0.05766672 | 2
751 | HPMCE4M_86k_20uM | 20 | 1 | 2 | 4.1985 .. 3.8996 | 4.04905 | 5 | 0.07028252 | 2
752 | HPMCE4M_86k_20uM | 20 | 1 | 3 | 3.8996 .. 3.5247 | 3.71215 | 5 | 0.03802218 | 2
753 | HPMCE4M_86k_20uM | 20 | 1 | 4 | 3.5247 .. 3.2359 | 3.3803 | 5 | 0.05516164 | 2
754 | HPMCE4M_86k_20uM | 20 | 1 | 5 | 3.2359 .. 2.9217 | 3.0788 | 5 | 0.05319834 | 2
755 | HPMCE4M_86k_20uM | 20 | 1 | 6 | 1.3308 .. 0.9862 | 1.1585 | 5 | 0.06508837 | 2
774 | HPMCE4M_86k_20uM | 20 | 1.25 | 1 | 4.7660 .. 4.1985 | 4.48225 | 5 | 0.06366455 | 2
775 | HPMCE4M_86k_20uM | 20 | 1.25 | 2 | 4.1985 .. 3.8996 | 4.04905 | 5 | 0.07804696 | 2
776 | HPMCE4M_86k_20uM | 20 | 1.25 | 3 | 3.8996 .. 3.5247 | 3.71215 | 5 | 0.04143214 | 2
777 | HPMCE4M_86k_20uM | 20 | 1.25 | 4 | 3.5247 .. 3.2359 | 3.3803 | 5 | 0.06463306 | 2
778 | HPMCE4M_86k_20uM | 20 | 1.25 | 5 | 3.2359 .. 2.9217 | 3.0788 | 5 | 0.05617085 | 2
779 | HPMCE4M_86k_20uM | 20 | 1.25 | 6 | 1.3308 .. 0.9862 | 1.1585 | 5 | 0.07130375 | 2
798 | HPMCE4M_86k_20uM | 20 | 1.5 | 1 | 4.7660 .. 4.1985 | 4.48225 | 5 | 0.1042052 | 2
799 | HPMCE4M_86k_20uM | 20 | 1.5 | 2 | 4.1985 .. 3.8996 | 4.04905 | 5 | 0.09601244 | 2
800 | HPMCE4M_86k_20uM | 20 | 1.5 | 3 | 3.8996 .. 3.5247 | 3.71215 | 5 | 0.0448307 | 2
801 | HPMCE4M_86k_20uM | 20 | 1.5 | 4 | 3.5247 .. 3.2359 | 3.3803 | 5 | 0.06118935 | 2
802 | HPMCE4M_86k_20uM | 20 | 1.5 | 5 | 3.2359 .. 2.9217 | 3.0788 | 5 | 0.05182178 | 2
803 | HPMCE4M_86k_20uM | 20 | 1.5 | 6 | 1.3308 .. 0.9862 | 1.1585 | 5 | 0.0704957 | 2
822 | HPMCE4M_86k_20uM | 20 | 1.75 | 1 | 4.7660 .. 4.1985 | 4.48225 | 5 | 0.08674534 | 2
823 | HPMCE4M_86k_20uM | 20 | 1.75 | 2 | 4.1985 .. 3.8996 | 4.04905 | 5 | 0.08036999 | 2
824 | HPMCE4M_86k_20uM | 20 | 1.75 | 3 | 3.8996 .. 3.5247 | 3.71215 | 5 | 0.04221278 | 2
825 | HPMCE4M_86k_20uM | 20 | 1.75 | 4 | 3.5247 .. 3.2359 | 3.3803 | 5 | 0.05783056 | 2
826 | HPMCE4M_86k_20uM | 20 | 1.75 | 5 | 3.2359 .. 2.9217 | 3.0788 | 5 | 0.05399422 | 2
827 | HPMCE4M_86k_20uM | 20 | 1.75 | 6 | 1.3308 .. 0.9862 | 1.1585 | 5 | 0.06627328 | 2
846 | HPMCE4M_86k_20uM | 20 | 0.25 | 1 | 4.7660 .. 4.1985 | 4.48225 | 6 | 0.01623127 | 2
847 | HPMCE4M_86k_20uM | 20 | 0.25 | 2 | 4.1985 .. 3.8996 | 4.04905 | 6 | -0.01131646 | 2
848 | HPMCE4M_86k_20uM | 20 | 0.25 | 3 | 3.8996 .. 3.5247 | 3.71215 | 6 | -0.01327199 | 2
849 | HPMCE4M_86k_20uM | 20 | 0.25 | 4 | 3.5247 .. 3.2359 | 3.3803 | 6 | -0.01515099 | 2
850 | HPMCE4M_86k_20uM | 20 | 0.25 | 5 | 3.2359 .. 2.9217 | 3.0788 | 6 | -0.01606535 | 2
851 | HPMCE4M_86k_20uM | 20 | 0.25 | 6 | 1.3308 .. 0.9862 | 1.1585 | 6 | -0.009678434 | 2
870 | HPMCE4M_86k_20uM | 20 | 0.5 | 1 | 4.7660 .. 4.1985 | 4.48225 | 6 | -0.0346821 | 2
871 | HPMCE4M_86k_20uM | 20 | 0.5 | 2 | 4.1985 .. 3.8996 | 4.04905 | 6 | -0.0291134 | 2
872 | HPMCE4M_86k_20uM | 20 | 0.5 | 3 | 3.8996 .. 3.5247 | 3.71215 | 6 | -0.02176043 | 2
873 | HPMCE4M_86k_20uM | 20 | 0.5 | 4 | 3.5247 .. 3.2359 | 3.3803 | 6 | -0.02369555 | 2
874 | HPMCE4M_86k_20uM | 20 | 0.5 | 5 | 3.2359 .. 2.9217 | 3.0788 | 6 | -0.02740514 | 2
875 | HPMCE4M_86k_20uM | 20 | 0.5 | 6 | 1.3308 .. 0.9862 | 1.1585 | 6 | -0.01903903 | 2
894 | HPMCE4M_86k_20uM | 20 | 0.75 | 1 | 4.7660 .. 4.1985 | 4.48225 | 6 | -0.01355788 | 2
895 | HPMCE4M_86k_20uM | 20 | 0.75 | 2 | 4.1985 .. 3.8996 | 4.04905 | 6 | -0.02294751 | 2
896 | HPMCE4M_86k_20uM | 20 | 0.75 | 3 | 3.8996 .. 3.5247 | 3.71215 | 6 | -0.02673233 | 2
897 | HPMCE4M_86k_20uM | 20 | 0.75 | 4 | 3.5247 .. 3.2359 | 3.3803 | 6 | -0.02497433 | 2
898 | HPMCE4M_86k_20uM | 20 | 0.75 | 5 | 3.2359 .. 2.9217 | 3.0788 | 6 | -0.01876546 | 2
899 | HPMCE4M_86k_20uM | 20 | 0.75 | 6 | 1.3308 .. 0.9862 | 1.1585 | 6 | -0.02001891 | 2
918 | HPMCE4M_86k_20uM | 20 | 1 | 1 | 4.7660 .. 4.1985 | 4.48225 | 6 | 0.02885834 | 2
919 | HPMCE4M_86k_20uM | 20 | 1 | 2 | 4.1985 .. 3.8996 | 4.04905 | 6 | 0.002486425 | 2
920 | HPMCE4M_86k_20uM | 20 | 1 | 3 | 3.8996 .. 3.5247 | 3.71215 | 6 | -0.02508495 | 2
921 | HPMCE4M_86k_20uM | 20 | 1 | 4 | 3.5247 .. 3.2359 | 3.3803 | 6 | -0.02162532 | 2
922 | HPMCE4M_86k_20uM | 20 | 1 | 5 | 3.2359 .. 2.9217 | 3.0788 | 6 | -0.02223624 | 2
923 | HPMCE4M_86k_20uM | 20 | 1 | 6 | 1.3308 .. 0.9862 | 1.1585 | 6 | -0.01690341 | 2
942 | HPMCE4M_86k_20uM | 20 | 1.25 | 1 | 4.7660 .. 4.1985 | 4.48225 | 6 | 0.03122492 | 2
943 | HPMCE4M_86k_20uM | 20 | 1.25 | 2 | 4.1985 .. 3.8996 | 4.04905 | 6 | 0.01472718 | 2
944 | HPMCE4M_86k_20uM | 20 | 1.25 | 3 | 3.8996 .. 3.5247 | 3.71215 | 6 | -0.02447589 | 2
945 | HPMCE4M_86k_20uM | 20 | 1.25 | 4 | 3.5247 .. 3.2359 | 3.3803 | 6 | -0.02496016 | 2
946 | HPMCE4M_86k_20uM | 20 | 1.25 | 5 | 3.2359 .. 2.9217 | 3.0788 | 6 | -0.03186314 | 2
947 | HPMCE4M_86k_20uM | 20 | 1.25 | 6 | 1.3308 .. 0.9862 | 1.1585 | 6 | -0.01900043 | 2
966 | HPMCE4M_86k_20uM | 20 | 1.5 | 1 | 4.7660 .. 4.1985 | 4.48225 | 6 | 0.04667854 | 2
967 | HPMCE4M_86k_20uM | 20 | 1.5 | 2 | 4.1985 .. 3.8996 | 4.04905 | 6 | 0.00646381 | 2
968 | HPMCE4M_86k_20uM | 20 | 1.5 | 3 | 3.8996 .. 3.5247 | 3.71215 | 6 | -0.02909237 | 2
969 | HPMCE4M_86k_20uM | 20 | 1.5 | 4 | 3.5247 .. 3.2359 | 3.3803 | 6 | -0.0368192 | 2
970 | HPMCE4M_86k_20uM | 20 | 1.5 | 5 | 3.2359 .. 2.9217 | 3.0788 | 6 | -0.03521091 | 2
971 | HPMCE4M_86k_20uM | 20 | 1.5 | 6 | 1.3308 .. 0.9862 | 1.1585 | 6 | -0.02528006 | 2
990 | HPMCE4M_86k_20uM | 20 | 1.75 | 1 | 4.7660 .. 4.1985 | 4.48225 | 6 | 0.02690101 | 2
991 | HPMCE4M_86k_20uM | 20 | 1.75 | 2 | 4.1985 .. 3.8996 | 4.04905 | 6 | -0.009610603 | 2
992 | HPMCE4M_86k_20uM | 20 | 1.75 | 3 | 3.8996 .. 3.5247 | 3.71215 | 6 | -0.03341597 | 2
993 | HPMCE4M_86k_20uM | 20 | 1.75 | 4 | 3.5247 .. 3.2359 | 3.3803 | 6 | -0.03462824 | 2
994 | HPMCE4M_86k_20uM | 20 | 1.75 | 5 | 3.2359 .. 2.9217 | 3.0788 | 6 | -0.02685126 | 2
995 | HPMCE4M_86k_20uM | 20 | 1.75 | 6 | 1.3308 .. 0.9862 | 1.1585 | 6 | -0.02673926 | 2