## Sheet1
| polymer_name | concentration | sat_time | proton_peak_index | ppm_range | ppm | replicate | corr_%_attenuation | amp_factor
8 | PDMAEMA_10k_100uM | 100 | 0.25 | 1 | 4.6464 .. 4.1497 | 4.39805 | 1 | -0.04604258 | 10
9 | PDMAEMA_10k_100uM | 100 | 0.25 | 2 | 3.5668 .. 3.3539 | 3.46035 | 1 | -0.03870569 | 10
10 | PDMAEMA_10k_100uM | 100 | 0.25 | 3 | 3.0941 .. 2.6879 | 2.891 | 1 | 0.04172133 | 10
11 | PDMAEMA_10k_100uM | 100 | 0.25 | 4 | 2.1802 .. 1.9161 | 2.04815 | 1 | 0.003091193 | 10
12 | PDMAEMA_10k_100uM | 100 | 0.25 | 5 | 1.4662 .. 1.3700 | 1.4181 | 1 | 0.0302331 | 10
13 | PDMAEMA_10k_100uM | 100 | 0.25 | 6 | 1.3449 .. 1.2487 | 1.2968 | 1 | -0.001526764 | 10
14 | PDMAEMA_10k_100uM | 100 | 0.25 | 7 | 1.2236 .. 1.0449 | 1.13425 | 1 | 0.02308073 | 10
15 | PDMAEMA_10k_100uM | 100 | 0.25 | 8 | 1.0449 .. 0.7988 | 0.92185 | 1 | 0.02217114 | 10
40 | PDMAEMA_10k_100uM | 100 | 0.5 | 1 | 4.6464 .. 4.1497 | 4.39805 | 1 | -0.09127407 | 10
41 | PDMAEMA_10k_100uM | 100 | 0.5 | 2 | 3.5668 .. 3.3539 | 3.46035 | 1 | -0.1051912 | 10
42 | PDMAEMA_10k_100uM | 100 | 0.5 | 3 | 3.0941 .. 2.6879 | 2.891 | 1 | 0.0565362 | 10
43 | PDMAEMA_10k_100uM | 100 | 0.5 | 4 | 2.1802 .. 1.9161 | 2.04815 | 1 | 0.001203873 | 10
44 | PDMAEMA_10k_100uM | 100 | 0.5 | 5 | 1.4662 .. 1.3700 | 1.4181 | 1 | 0.0408103 | 10
45 | PDMAEMA_10k_100uM | 100 | 0.5 | 6 | 1.3449 .. 1.2487 | 1.2968 | 1 | -0.01204675 | 10
46 | PDMAEMA_10k_100uM | 100 | 0.5 | 7 | 1.2236 .. 1.0449 | 1.13425 | 1 | 0.02912317 | 10
47 | PDMAEMA_10k_100uM | 100 | 0.5 | 8 | 1.0449 .. 0.7988 | 0.92185 | 1 | 0.01885688 | 10
72 | PDMAEMA_10k_100uM | 100 | 0.75 | 1 | 4.6464 .. 4.1497 | 4.39805 | 1 | -0.108017 | 10
73 | PDMAEMA_10k_100uM | 100 | 0.75 | 2 | 3.5668 .. 3.3539 | 3.46035 | 1 | -0.1395279 | 10
74 | PDMAEMA_10k_100uM | 100 | 0.75 | 3 | 3.0941 .. 2.6879 | 2.891 | 1 | 0.05634165 | 10
75 | PDMAEMA_10k_100uM | 100 | 0.75 | 4 | 2.1802 .. 1.9161 | 2.04815 | 1 | 0.003123481 | 10
76 | PDMAEMA_10k_100uM | 100 | 0.75 | 5 | 1.4662 .. 1.3700 | 1.4181 | 1 | 0.07241959 | 10
77 | PDMAEMA_10k_100uM | 100 | 0.75 | 6 | 1.3449 .. 1.2487 | 1.2968 | 1 | 0.0005438488 | 10
78 | PDMAEMA_10k_100uM | 100 | 0.75 | 7 | 1.2236 .. 1.0449 | 1.13425 | 1 | 0.03408988 | 10
79 | PDMAEMA_10k_100uM | 100 | 0.75 | 8 | 1.0449 .. 0.7988 | 0.92185 | 1 | 0.01317613 | 10
104 | PDMAEMA_10k_100uM | 100 | 1 | 1 | 4.6464 .. 4.1497 | 4.39805 | 1 | -0.1437501 | 10
105 | PDMAEMA_10k_100uM | 100 | 1 | 2 | 3.5668 .. 3.3539 | 3.46035 | 1 | -0.1734453 | 10
106 | PDMAEMA_10k_100uM | 100 | 1 | 3 | 3.0941 .. 2.6879 | 2.891 | 1 | 0.04971671 | 10
107 | PDMAEMA_10k_100uM | 100 | 1 | 4 | 2.1802 .. 1.9161 | 2.04815 | 1 | -0.0002141527 | 10
108 | PDMAEMA_10k_100uM | 100 | 1 | 5 | 1.4662 .. 1.3700 | 1.4181 | 1 | 0.06858919 | 10
109 | PDMAEMA_10k_100uM | 100 | 1 | 6 | 1.3449 .. 1.2487 | 1.2968 | 1 | 0.002252138 | 10
110 | PDMAEMA_10k_100uM | 100 | 1 | 7 | 1.2236 .. 1.0449 | 1.13425 | 1 | 0.02717803 | 10
111 | PDMAEMA_10k_100uM | 100 | 1 | 8 | 1.0449 .. 0.7988 | 0.92185 | 1 | 0.01547755 | 10
136 | PDMAEMA_10k_100uM | 100 | 1.25 | 1 | 4.6464 .. 4.1497 | 4.39805 | 1 | -0.1569125 | 10
137 | PDMAEMA_10k_100uM | 100 | 1.25 | 2 | 3.5668 .. 3.3539 | 3.46035 | 1 | -0.1901901 | 10
138 | PDMAEMA_10k_100uM | 100 | 1.25 | 3 | 3.0941 .. 2.6879 | 2.891 | 1 | 0.04182562 | 10
139 | PDMAEMA_10k_100uM | 100 | 1.25 | 4 | 2.1802 .. 1.9161 | 2.04815 | 1 | -0.0196889 | 10
140 | PDMAEMA_10k_100uM | 100 | 1.25 | 5 | 1.4662 .. 1.3700 | 1.4181 | 1 | 0.07944279 | 10
141 | PDMAEMA_10k_100uM | 100 | 1.25 | 6 | 1.3449 .. 1.2487 | 1.2968 | 1 | -0.005824995 | 10
142 | PDMAEMA_10k_100uM | 100 | 1.25 | 7 | 1.2236 .. 1.0449 | 1.13425 | 1 | 0.01813721 | 10
143 | PDMAEMA_10k_100uM | 100 | 1.25 | 8 | 1.0449 .. 0.7988 | 0.92185 | 1 | 0.0001926293 | 10
168 | PDMAEMA_10k_100uM | 100 | 1.5 | 1 | 4.6464 .. 4.1497 | 4.39805 | 1 | -0.1680388 | 10
169 | PDMAEMA_10k_100uM | 100 | 1.5 | 2 | 3.5668 .. 3.3539 | 3.46035 | 1 | -0.2015534 | 10
170 | PDMAEMA_10k_100uM | 100 | 1.5 | 3 | 3.0941 .. 2.6879 | 2.891 | 1 | 0.03590874 | 10
171 | PDMAEMA_10k_100uM | 100 | 1.5 | 4 | 2.1802 .. 1.9161 | 2.04815 | 1 | -0.01802863 | 10
172 | PDMAEMA_10k_100uM | 100 | 1.5 | 5 | 1.4662 .. 1.3700 | 1.4181 | 1 | 0.06908933 | 10
173 | PDMAEMA_10k_100uM | 100 | 1.5 | 6 | 1.3449 .. 1.2487 | 1.2968 | 1 | 0.003463101 | 10
174 | PDMAEMA_10k_100uM | 100 | 1.5 | 7 | 1.2236 .. 1.0449 | 1.13425 | 1 | 0.0155436 | 10
175 | PDMAEMA_10k_100uM | 100 | 1.5 | 8 | 1.0449 .. 0.7988 | 0.92185 | 1 | -0.0007168174 | 10
200 | PDMAEMA_10k_100uM | 100 | 1.75 | 1 | 4.6464 .. 4.1497 | 4.39805 | 1 | -0.176252 | 10
201 | PDMAEMA_10k_100uM | 100 | 1.75 | 2 | 3.5668 .. 3.3539 | 3.46035 | 1 | -0.2085018 | 10
202 | PDMAEMA_10k_100uM | 100 | 1.75 | 3 | 3.0941 .. 2.6879 | 2.891 | 1 | 0.03083719 | 10
203 | PDMAEMA_10k_100uM | 100 | 1.75 | 4 | 2.1802 .. 1.9161 | 2.04815 | 1 | -0.02722895 | 10
204 | PDMAEMA_10k_100uM | 100 | 1.75 | 5 | 1.4662 .. 1.3700 | 1.4181 | 1 | 0.08189499 | 10
205 | PDMAEMA_10k_100uM | 100 | 1.75 | 6 | 1.3449 .. 1.2487 | 1.2968 | 1 | 0.001034285 | 10
206 | PDMAEMA_10k_100uM | 100 | 1.75 | 7 | 1.2236 .. 1.0449 | 1.13425 | 1 | 0.0107916 | 10
207 | PDMAEMA_10k_100uM | 100 | 1.75 | 8 | 1.0449 .. 0.7988 | 0.92185 | 1 | -0.00868313 | 10
232 | PDMAEMA_10k_100uM | 100 | 0.25 | 1 | 4.6464 .. 4.1497 | 4.39805 | 2 | -0.04560423 | 10
233 | PDMAEMA_10k_100uM | 100 | 0.25 | 2 | 3.5668 .. 3.3539 | 3.46035 | 2 | -0.03810875 | 10
234 | PDMAEMA_10k_100uM | 100 | 0.25 | 3 | 3.0941 .. 2.6879 | 2.891 | 2 | 0.03923703 | 10
235 | PDMAEMA_10k_100uM | 100 | 0.25 | 4 | 2.1802 .. 1.9161 | 2.04815 | 2 | -0.001155519 | 10
236 | PDMAEMA_10k_100uM | 100 | 0.25 | 5 | 1.4662 .. 1.3700 | 1.4181 | 2 | 0.02380066 | 10
237 | PDMAEMA_10k_100uM | 100 | 0.25 | 6 | 1.3449 .. 1.2487 | 1.2968 | 2 | -0.006031321 | 10
238 | PDMAEMA_10k_100uM | 100 | 0.25 | 7 | 1.2236 .. 1.0449 | 1.13425 | 2 | 0.02085877 | 10
239 | PDMAEMA_10k_100uM | 100 | 0.25 | 8 | 1.0449 .. 0.7988 | 0.92185 | 2 | 0.01618729 | 10
264 | PDMAEMA_10k_100uM | 100 | 0.5 | 1 | 4.6464 .. 4.1497 | 4.39805 | 2 | -0.08556754 | 10
265 | PDMAEMA_10k_100uM | 100 | 0.5 | 2 | 3.5668 .. 3.3539 | 3.46035 | 2 | -0.1039587 | 10
266 | PDMAEMA_10k_100uM | 100 | 0.5 | 3 | 3.0941 .. 2.6879 | 2.891 | 2 | 0.05299114 | 10
267 | PDMAEMA_10k_100uM | 100 | 0.5 | 4 | 2.1802 .. 1.9161 | 2.04815 | 2 | -0.001980426 | 10
268 | PDMAEMA_10k_100uM | 100 | 0.5 | 5 | 1.4662 .. 1.3700 | 1.4181 | 2 | 0.03494418 | 10
269 | PDMAEMA_10k_100uM | 100 | 0.5 | 6 | 1.3449 .. 1.2487 | 1.2968 | 2 | -0.01223264 | 10
270 | PDMAEMA_10k_100uM | 100 | 0.5 | 7 | 1.2236 .. 1.0449 | 1.13425 | 2 | 0.02533141 | 10
271 | PDMAEMA_10k_100uM | 100 | 0.5 | 8 | 1.0449 .. 0.7988 | 0.92185 | 2 | 0.01657557 | 10
296 | PDMAEMA_10k_100uM | 100 | 0.75 | 1 | 4.6464 .. 4.1497 | 4.39805 | 2 | -0.112937 | 10
297 | PDMAEMA_10k_100uM | 100 | 0.75 | 2 | 3.5668 .. 3.3539 | 3.46035 | 2 | -0.1431881 | 10
298 | PDMAEMA_10k_100uM | 100 | 0.75 | 3 | 3.0941 .. 2.6879 | 2.891 | 2 | 0.05244763 | 10
299 | PDMAEMA_10k_100uM | 100 | 0.75 | 4 | 2.1802 .. 1.9161 | 2.04815 | 2 | 0.01010783 | 10
300 | PDMAEMA_10k_100uM | 100 | 0.75 | 5 | 1.4662 .. 1.3700 | 1.4181 | 2 | 0.06179142 | 10
301 | PDMAEMA_10k_100uM | 100 | 0.75 | 6 | 1.3449 .. 1.2487 | 1.2968 | 2 | -0.004073308 | 10
302 | PDMAEMA_10k_100uM | 100 | 0.75 | 7 | 1.2236 .. 1.0449 | 1.13425 | 2 | 0.03182538 | 10
303 | PDMAEMA_10k_100uM | 100 | 0.75 | 8 | 1.0449 .. 0.7988 | 0.92185 | 2 | 0.02033084 | 10
328 | PDMAEMA_10k_100uM | 100 | 1 | 1 | 4.6464 .. 4.1497 | 4.39805 | 2 | -0.1296505 | 10
329 | PDMAEMA_10k_100uM | 100 | 1 | 2 | 3.5668 .. 3.3539 | 3.46035 | 2 | -0.1645536 | 10
330 | PDMAEMA_10k_100uM | 100 | 1 | 3 | 3.0941 .. 2.6879 | 2.891 | 2 | 0.04469068 | 10
331 | PDMAEMA_10k_100uM | 100 | 1 | 4 | 2.1802 .. 1.9161 | 2.04815 | 2 | -0.007206384 | 10
332 | PDMAEMA_10k_100uM | 100 | 1 | 5 | 1.4662 .. 1.3700 | 1.4181 | 2 | 0.06004289 | 10
333 | PDMAEMA_10k_100uM | 100 | 1 | 6 | 1.3449 .. 1.2487 | 1.2968 | 2 | -0.002817855 | 10
334 | PDMAEMA_10k_100uM | 100 | 1 | 7 | 1.2236 .. 1.0449 | 1.13425 | 2 | 0.02432598 | 10
335 | PDMAEMA_10k_100uM | 100 | 1 | 8 | 1.0449 .. 0.7988 | 0.92185 | 2 | 0.004890611 | 10
360 | PDMAEMA_10k_100uM | 100 | 1.25 | 1 | 4.6464 .. 4.1497 | 4.39805 | 2 | -0.1493085 | 10
361 | PDMAEMA_10k_100uM | 100 | 1.25 | 2 | 3.5668 .. 3.3539 | 3.46035 | 2 | -0.1850268 | 10
362 | PDMAEMA_10k_100uM | 100 | 1.25 | 3 | 3.0941 .. 2.6879 | 2.891 | 2 | 0.03663266 | 10
363 | PDMAEMA_10k_100uM | 100 | 1.25 | 4 | 2.1802 .. 1.9161 | 2.04815 | 2 | -0.01345916 | 10
364 | PDMAEMA_10k_100uM | 100 | 1.25 | 5 | 1.4662 .. 1.3700 | 1.4181 | 2 | 0.06412895 | 10
365 | PDMAEMA_10k_100uM | 100 | 1.25 | 6 | 1.3449 .. 1.2487 | 1.2968 | 2 | -0.006710796 | 10
366 | PDMAEMA_10k_100uM | 100 | 1.25 | 7 | 1.2236 .. 1.0449 | 1.13425 | 2 | 0.015647 | 10
367 | PDMAEMA_10k_100uM | 100 | 1.25 | 8 | 1.0449 .. 0.7988 | 0.92185 | 2 | -0.004457638 | 10
392 | PDMAEMA_10k_100uM | 100 | 1.5 | 1 | 4.6464 .. 4.1497 | 4.39805 | 2 | -0.1598675 | 10
393 | PDMAEMA_10k_100uM | 100 | 1.5 | 2 | 3.5668 .. 3.3539 | 3.46035 | 2 | -0.1941559 | 10
394 | PDMAEMA_10k_100uM | 100 | 1.5 | 3 | 3.0941 .. 2.6879 | 2.891 | 2 | 0.03061506 | 10
395 | PDMAEMA_10k_100uM | 100 | 1.5 | 4 | 2.1802 .. 1.9161 | 2.04815 | 2 | -0.01703525 | 10
396 | PDMAEMA_10k_100uM | 100 | 1.5 | 5 | 1.4662 .. 1.3700 | 1.4181 | 2 | 0.0703031 | 10
397 | PDMAEMA_10k_100uM | 100 | 1.5 | 6 | 1.3449 .. 1.2487 | 1.2968 | 2 | -0.002777697 | 10
398 | PDMAEMA_10k_100uM | 100 | 1.5 | 7 | 1.2236 .. 1.0449 | 1.13425 | 2 | 0.01182228 | 10
399 | PDMAEMA_10k_100uM | 100 | 1.5 | 8 | 1.0449 .. 0.7988 | 0.92185 | 2 | -0.008455172 | 10
424 | PDMAEMA_10k_100uM | 100 | 1.75 | 1 | 4.6464 .. 4.1497 | 4.39805 | 2 | -0.1626516 | 10
425 | PDMAEMA_10k_100uM | 100 | 1.75 | 2 | 3.5668 .. 3.3539 | 3.46035 | 2 | -0.1992458 | 10
426 | PDMAEMA_10k_100uM | 100 | 1.75 | 3 | 3.0941 .. 2.6879 | 2.891 | 2 | 0.02681906 | 10
427 | PDMAEMA_10k_100uM | 100 | 1.75 | 4 | 2.1802 .. 1.9161 | 2.04815 | 2 | -0.004651912 | 10
428 | PDMAEMA_10k_100uM | 100 | 1.75 | 5 | 1.4662 .. 1.3700 | 1.4181 | 2 | 0.08830538 | 10
429 | PDMAEMA_10k_100uM | 100 | 1.75 | 6 | 1.3449 .. 1.2487 | 1.2968 | 2 | 0.007396488 | 10
430 | PDMAEMA_10k_100uM | 100 | 1.75 | 7 | 1.2236 .. 1.0449 | 1.13425 | 2 | 0.01400096 | 10
431 | PDMAEMA_10k_100uM | 100 | 1.75 | 8 | 1.0449 .. 0.7988 | 0.92185 | 2 | -0.005413131 | 10
456 | PDMAEMA_10k_100uM | 100 | 0.25 | 1 | 4.6464 .. 4.1497 | 4.39805 | 3 | -0.04545685 | 10
457 | PDMAEMA_10k_100uM | 100 | 0.25 | 2 | 3.5668 .. 3.3539 | 3.46035 | 3 | -0.03780399 | 10
458 | PDMAEMA_10k_100uM | 100 | 0.25 | 3 | 3.0941 .. 2.6879 | 2.891 | 3 | 0.03961318 | 10
459 | PDMAEMA_10k_100uM | 100 | 0.25 | 4 | 2.1802 .. 1.9161 | 2.04815 | 3 | -0.008200747 | 10
460 | PDMAEMA_10k_100uM | 100 | 0.25 | 5 | 1.4662 .. 1.3700 | 1.4181 | 3 | 0.02177607 | 10
461 | PDMAEMA_10k_100uM | 100 | 0.25 | 6 | 1.3449 .. 1.2487 | 1.2968 | 3 | -0.00594566 | 10
462 | PDMAEMA_10k_100uM | 100 | 0.25 | 7 | 1.2236 .. 1.0449 | 1.13425 | 3 | 0.02002278 | 10
463 | PDMAEMA_10k_100uM | 100 | 0.25 | 8 | 1.0449 .. 0.7988 | 0.92185 | 3 | 0.01744847 | 10
488 | PDMAEMA_10k_100uM | 100 | 0.5 | 1 | 4.6464 .. 4.1497 | 4.39805 | 3 | -0.08361149 | 10
489 | PDMAEMA_10k_100uM | 100 | 0.5 | 2 | 3.5668 .. 3.3539 | 3.46035 | 3 | -0.09952014 | 10
490 | PDMAEMA_10k_100uM | 100 | 0.5 | 3 | 3.0941 .. 2.6879 | 2.891 | 3 | 0.05569898 | 10
491 | PDMAEMA_10k_100uM | 100 | 0.5 | 4 | 2.1802 .. 1.9161 | 2.04815 | 3 | 0.001141751 | 10
492 | PDMAEMA_10k_100uM | 100 | 0.5 | 5 | 1.4662 .. 1.3700 | 1.4181 | 3 | 0.04179699 | 10
493 | PDMAEMA_10k_100uM | 100 | 0.5 | 6 | 1.3449 .. 1.2487 | 1.2968 | 3 | -0.007410451 | 10
494 | PDMAEMA_10k_100uM | 100 | 0.5 | 7 | 1.2236 .. 1.0449 | 1.13425 | 3 | 0.03071331 | 10
495 | PDMAEMA_10k_100uM | 100 | 0.5 | 8 | 1.0449 .. 0.7988 | 0.92185 | 3 | 0.02088818 | 10
520 | PDMAEMA_10k_100uM | 100 | 0.75 | 1 | 4.6464 .. 4.1497 | 4.39805 | 3 | -0.1092259 | 10
521 | PDMAEMA_10k_100uM | 100 | 0.75 | 2 | 3.5668 .. 3.3539 | 3.46035 | 3 | -0.1366346 | 10
522 | PDMAEMA_10k_100uM | 100 | 0.75 | 3 | 3.0941 .. 2.6879 | 2.891 | 3 | 0.05560246 | 10
523 | PDMAEMA_10k_100uM | 100 | 0.75 | 4 | 2.1802 .. 1.9161 | 2.04815 | 3 | 0.005116206 | 10
524 | PDMAEMA_10k_100uM | 100 | 0.75 | 5 | 1.4662 .. 1.3700 | 1.4181 | 3 | 0.06687746 | 10
525 | PDMAEMA_10k_100uM | 100 | 0.75 | 6 | 1.3449 .. 1.2487 | 1.2968 | 3 | 0.005722278 | 10
526 | PDMAEMA_10k_100uM | 100 | 0.75 | 7 | 1.2236 .. 1.0449 | 1.13425 | 3 | 0.0351692 | 10
527 | PDMAEMA_10k_100uM | 100 | 0.75 | 8 | 1.0449 .. 0.7988 | 0.92185 | 3 | 0.01783676 | 10
552 | PDMAEMA_10k_100uM | 100 | 1 | 1 | 4.6464 .. 4.1497 | 4.39805 | 3 | -0.1320937 | 10
553 | PDMAEMA_10k_100uM | 100 | 1 | 2 | 3.5668 .. 3.3539 | 3.46035 | 3 | -0.1611267 | 10
554 | PDMAEMA_10k_100uM | 100 | 1 | 3 | 3.0941 .. 2.6879 | 2.891 | 3 | 0.05006541 | 10
555 | PDMAEMA_10k_100uM | 100 | 1 | 4 | 2.1802 .. 1.9161 | 2.04815 | 3 | -0.001438191 | 10
556 | PDMAEMA_10k_100uM | 100 | 1 | 5 | 1.4662 .. 1.3700 | 1.4181 | 3 | 0.07559264 | 10
557 | PDMAEMA_10k_100uM | 100 | 1 | 6 | 1.3449 .. 1.2487 | 1.2968 | 3 | 0.008308668 | 10
558 | PDMAEMA_10k_100uM | 100 | 1 | 7 | 1.2236 .. 1.0449 | 1.13425 | 3 | 0.03074132 | 10
559 | PDMAEMA_10k_100uM | 100 | 1 | 8 | 1.0449 .. 0.7988 | 0.92185 | 3 | 0.01539635 | 10
584 | PDMAEMA_10k_100uM | 100 | 1.25 | 1 | 4.6464 .. 4.1497 | 4.39805 | 3 | -0.1510777 | 10
585 | PDMAEMA_10k_100uM | 100 | 1.25 | 2 | 3.5668 .. 3.3539 | 3.46035 | 3 | -0.1805031 | 10
586 | PDMAEMA_10k_100uM | 100 | 1.25 | 3 | 3.0941 .. 2.6879 | 2.891 | 3 | 0.04253441 | 10
587 | PDMAEMA_10k_100uM | 100 | 1.25 | 4 | 2.1802 .. 1.9161 | 2.04815 | 3 | -0.008179757 | 10
588 | PDMAEMA_10k_100uM | 100 | 1.25 | 5 | 1.4662 .. 1.3700 | 1.4181 | 3 | 0.07454051 | 10
589 | PDMAEMA_10k_100uM | 100 | 1.25 | 6 | 1.3449 .. 1.2487 | 1.2968 | 3 | 0.006348195 | 10
590 | PDMAEMA_10k_100uM | 100 | 1.25 | 7 | 1.2236 .. 1.0449 | 1.13425 | 3 | 0.02366629 | 10
591 | PDMAEMA_10k_100uM | 100 | 1.25 | 8 | 1.0449 .. 0.7988 | 0.92185 | 3 | 0.006079026 | 10
616 | PDMAEMA_10k_100uM | 100 | 1.5 | 1 | 4.6464 .. 4.1497 | 4.39805 | 3 | -0.1596038 | 10
617 | PDMAEMA_10k_100uM | 100 | 1.5 | 2 | 3.5668 .. 3.3539 | 3.46035 | 3 | -0.1901235 | 10
618 | PDMAEMA_10k_100uM | 100 | 1.5 | 3 | 3.0941 .. 2.6879 | 2.891 | 3 | 0.03631335 | 10
619 | PDMAEMA_10k_100uM | 100 | 1.5 | 4 | 2.1802 .. 1.9161 | 2.04815 | 3 | -0.01830207 | 10
620 | PDMAEMA_10k_100uM | 100 | 1.5 | 5 | 1.4662 .. 1.3700 | 1.4181 | 3 | 0.07553001 | 10
621 | PDMAEMA_10k_100uM | 100 | 1.5 | 6 | 1.3449 .. 1.2487 | 1.2968 | 3 | 0.00799201 | 10
622 | PDMAEMA_10k_100uM | 100 | 1.5 | 7 | 1.2236 .. 1.0449 | 1.13425 | 3 | 0.0175229 | 10
623 | PDMAEMA_10k_100uM | 100 | 1.5 | 8 | 1.0449 .. 0.7988 | 0.92185 | 3 | -0.0009160464 | 10
648 | PDMAEMA_10k_100uM | 100 | 1.75 | 1 | 4.6464 .. 4.1497 | 4.39805 | 3 | -0.1615574 | 10
649 | PDMAEMA_10k_100uM | 100 | 1.75 | 2 | 3.5668 .. 3.3539 | 3.46035 | 3 | -0.1951756 | 10
650 | PDMAEMA_10k_100uM | 100 | 1.75 | 3 | 3.0941 .. 2.6879 | 2.891 | 3 | 0.03178381 | 10
651 | PDMAEMA_10k_100uM | 100 | 1.75 | 4 | 2.1802 .. 1.9161 | 2.04815 | 3 | -0.01869009 | 10
652 | PDMAEMA_10k_100uM | 100 | 1.75 | 5 | 1.4662 .. 1.3700 | 1.4181 | 3 | 0.08880372 | 10
653 | PDMAEMA_10k_100uM | 100 | 1.75 | 6 | 1.3449 .. 1.2487 | 1.2968 | 3 | 0.01094747 | 10
654 | PDMAEMA_10k_100uM | 100 | 1.75 | 7 | 1.2236 .. 1.0449 | 1.13425 | 3 | 0.0149868 | 10
655 | PDMAEMA_10k_100uM | 100 | 1.75 | 8 | 1.0449 .. 0.7988 | 0.92185 | 3 | -0.006008823 | 10
680 | PDMAEMA_10k_100uM | 100 | 0.25 | 1 | 4.6464 .. 4.1497 | 4.39805 | 4 | -0.05456881 | 10
681 | PDMAEMA_10k_100uM | 100 | 0.25 | 2 | 3.5668 .. 3.3539 | 3.46035 | 4 | -0.04754843 | 10
682 | PDMAEMA_10k_100uM | 100 | 0.25 | 3 | 3.0941 .. 2.6879 | 2.891 | 4 | 0.04062523 | 10
683 | PDMAEMA_10k_100uM | 100 | 0.25 | 4 | 2.1802 .. 1.9161 | 2.04815 | 4 | 0.0008488706 | 10
684 | PDMAEMA_10k_100uM | 100 | 0.25 | 5 | 1.4662 .. 1.3700 | 1.4181 | 4 | 0.0246531 | 10
685 | PDMAEMA_10k_100uM | 100 | 0.25 | 6 | 1.3449 .. 1.2487 | 1.2968 | 4 | -0.001660284 | 10
686 | PDMAEMA_10k_100uM | 100 | 0.25 | 7 | 1.2236 .. 1.0449 | 1.13425 | 4 | 0.0239436 | 10
687 | PDMAEMA_10k_100uM | 100 | 0.25 | 8 | 1.0449 .. 0.7988 | 0.92185 | 4 | 0.02360837 | 10
712 | PDMAEMA_10k_100uM | 100 | 0.5 | 1 | 4.6464 .. 4.1497 | 4.39805 | 4 | -0.1012814 | 10
713 | PDMAEMA_10k_100uM | 100 | 0.5 | 2 | 3.5668 .. 3.3539 | 3.46035 | 4 | -0.1135754 | 10
714 | PDMAEMA_10k_100uM | 100 | 0.5 | 3 | 3.0941 .. 2.6879 | 2.891 | 4 | 0.05541574 | 10
715 | PDMAEMA_10k_100uM | 100 | 0.5 | 4 | 2.1802 .. 1.9161 | 2.04815 | 4 | -0.00242754 | 10
716 | PDMAEMA_10k_100uM | 100 | 0.5 | 5 | 1.4662 .. 1.3700 | 1.4181 | 4 | 0.03127003 | 10
717 | PDMAEMA_10k_100uM | 100 | 0.5 | 6 | 1.3449 .. 1.2487 | 1.2968 | 4 | -0.0120457 | 10
718 | PDMAEMA_10k_100uM | 100 | 0.5 | 7 | 1.2236 .. 1.0449 | 1.13425 | 4 | 0.0296942 | 10
719 | PDMAEMA_10k_100uM | 100 | 0.5 | 8 | 1.0449 .. 0.7988 | 0.92185 | 4 | 0.02172909 | 10
744 | PDMAEMA_10k_100uM | 100 | 0.75 | 1 | 4.6464 .. 4.1497 | 4.39805 | 4 | -0.1215271 | 10
745 | PDMAEMA_10k_100uM | 100 | 0.75 | 2 | 3.5668 .. 3.3539 | 3.46035 | 4 | -0.1511851 | 10
746 | PDMAEMA_10k_100uM | 100 | 0.75 | 3 | 3.0941 .. 2.6879 | 2.891 | 4 | 0.05478409 | 10
747 | PDMAEMA_10k_100uM | 100 | 0.75 | 4 | 2.1802 .. 1.9161 | 2.04815 | 4 | -0.00108684 | 10
748 | PDMAEMA_10k_100uM | 100 | 0.75 | 5 | 1.4662 .. 1.3700 | 1.4181 | 4 | 0.06914233 | 10
749 | PDMAEMA_10k_100uM | 100 | 0.75 | 6 | 1.3449 .. 1.2487 | 1.2968 | 4 | -0.000663176 | 10
750 | PDMAEMA_10k_100uM | 100 | 0.75 | 7 | 1.2236 .. 1.0449 | 1.13425 | 4 | 0.03324001 | 10
751 | PDMAEMA_10k_100uM | 100 | 0.75 | 8 | 1.0449 .. 0.7988 | 0.92185 | 4 | 0.01386818 | 10
776 | PDMAEMA_10k_100uM | 100 | 1 | 1 | 4.6464 .. 4.1497 | 4.39805 | 4 | -0.1520096 | 10
777 | PDMAEMA_10k_100uM | 100 | 1 | 2 | 3.5668 .. 3.3539 | 3.46035 | 4 | -0.1809564 | 10
778 | PDMAEMA_10k_100uM | 100 | 1 | 3 | 3.0941 .. 2.6879 | 2.891 | 4 | 0.04731261 | 10
779 | PDMAEMA_10k_100uM | 100 | 1 | 4 | 2.1802 .. 1.9161 | 2.04815 | 4 | -0.01158392 | 10
780 | PDMAEMA_10k_100uM | 100 | 1 | 5 | 1.4662 .. 1.3700 | 1.4181 | 4 | 0.064563 | 10
781 | PDMAEMA_10k_100uM | 100 | 1 | 6 | 1.3449 .. 1.2487 | 1.2968 | 4 | -0.002486927 | 10
782 | PDMAEMA_10k_100uM | 100 | 1 | 7 | 1.2236 .. 1.0449 | 1.13425 | 4 | 0.02515136 | 10
783 | PDMAEMA_10k_100uM | 100 | 1 | 8 | 1.0449 .. 0.7988 | 0.92185 | 4 | 0.007363595 | 10
808 | PDMAEMA_10k_100uM | 100 | 1.25 | 1 | 4.6464 .. 4.1497 | 4.39805 | 4 | -0.1727246 | 10
809 | PDMAEMA_10k_100uM | 100 | 1.25 | 2 | 3.5668 .. 3.3539 | 3.46035 | 4 | -0.2010173 | 10
810 | PDMAEMA_10k_100uM | 100 | 1.25 | 3 | 3.0941 .. 2.6879 | 2.891 | 4 | 0.03929081 | 10
811 | PDMAEMA_10k_100uM | 100 | 1.25 | 4 | 2.1802 .. 1.9161 | 2.04815 | 4 | -0.02121505 | 10
812 | PDMAEMA_10k_100uM | 100 | 1.25 | 5 | 1.4662 .. 1.3700 | 1.4181 | 4 | 0.07136521 | 10
813 | PDMAEMA_10k_100uM | 100 | 1.25 | 6 | 1.3449 .. 1.2487 | 1.2968 | 4 | -0.004163573 | 10
814 | PDMAEMA_10k_100uM | 100 | 1.25 | 7 | 1.2236 .. 1.0449 | 1.13425 | 4 | 0.01695386 | 10
815 | PDMAEMA_10k_100uM | 100 | 1.25 | 8 | 1.0449 .. 0.7988 | 0.92185 | 4 | -0.00123072 | 10
840 | PDMAEMA_10k_100uM | 100 | 1.5 | 1 | 4.6464 .. 4.1497 | 4.39805 | 4 | -0.1799423 | 10
841 | PDMAEMA_10k_100uM | 100 | 1.5 | 2 | 3.5668 .. 3.3539 | 3.46035 | 4 | -0.2109071 | 10
842 | PDMAEMA_10k_100uM | 100 | 1.5 | 3 | 3.0941 .. 2.6879 | 2.891 | 4 | 0.03302937 | 10
843 | PDMAEMA_10k_100uM | 100 | 1.5 | 4 | 2.1802 .. 1.9161 | 2.04815 | 4 | -0.03026557 | 10
844 | PDMAEMA_10k_100uM | 100 | 1.5 | 5 | 1.4662 .. 1.3700 | 1.4181 | 4 | 0.06825025 | 10
845 | PDMAEMA_10k_100uM | 100 | 1.5 | 6 | 1.3449 .. 1.2487 | 1.2968 | 4 | -0.003245951 | 10
846 | PDMAEMA_10k_100uM | 100 | 1.5 | 7 | 1.2236 .. 1.0449 | 1.13425 | 4 | 0.01117134 | 10
847 | PDMAEMA_10k_100uM | 100 | 1.5 | 8 | 1.0449 .. 0.7988 | 0.92185 | 4 | -0.009593733 | 10
872 | PDMAEMA_10k_100uM | 100 | 1.75 | 1 | 4.6464 .. 4.1497 | 4.39805 | 4 | -0.1860958 | 10
873 | PDMAEMA_10k_100uM | 100 | 1.75 | 2 | 3.5668 .. 3.3539 | 3.46035 | 4 | -0.217116 | 10
874 | PDMAEMA_10k_100uM | 100 | 1.75 | 3 | 3.0941 .. 2.6879 | 2.891 | 4 | 0.02730911 | 10
875 | PDMAEMA_10k_100uM | 100 | 1.75 | 4 | 2.1802 .. 1.9161 | 2.04815 | 4 | -0.04341681 | 10
876 | PDMAEMA_10k_100uM | 100 | 1.75 | 5 | 1.4662 .. 1.3700 | 1.4181 | 4 | 0.08406486 | 10
877 | PDMAEMA_10k_100uM | 100 | 1.75 | 6 | 1.3449 .. 1.2487 | 1.2968 | 4 | -0.003538726 | 10
878 | PDMAEMA_10k_100uM | 100 | 1.75 | 7 | 1.2236 .. 1.0449 | 1.13425 | 4 | 0.006334274 | 10
879 | PDMAEMA_10k_100uM | 100 | 1.75 | 8 | 1.0449 .. 0.7988 | 0.92185 | 4 | -0.01676853 | 10
904 | PDMAEMA_10k_100uM | 100 | 0.25 | 1 | 4.6464 .. 4.1497 | 4.39805 | 5 | -0.04214734 | 10
905 | PDMAEMA_10k_100uM | 100 | 0.25 | 2 | 3.5668 .. 3.3539 | 3.46035 | 5 | -0.0330807 | 10
906 | PDMAEMA_10k_100uM | 100 | 0.25 | 3 | 3.0941 .. 2.6879 | 2.891 | 5 | 0.03880614 | 10
907 | PDMAEMA_10k_100uM | 100 | 0.25 | 4 | 2.1802 .. 1.9161 | 2.04815 | 5 | -0.003894705 | 10
908 | PDMAEMA_10k_100uM | 100 | 0.25 | 5 | 1.4662 .. 1.3700 | 1.4181 | 5 | 0.01623624 | 10
909 | PDMAEMA_10k_100uM | 100 | 0.25 | 6 | 1.3449 .. 1.2487 | 1.2968 | 5 | -0.007545889 | 10
910 | PDMAEMA_10k_100uM | 100 | 0.25 | 7 | 1.2236 .. 1.0449 | 1.13425 | 5 | 0.01890146 | 10
911 | PDMAEMA_10k_100uM | 100 | 0.25 | 8 | 1.0449 .. 0.7988 | 0.92185 | 5 | 0.01478939 | 10
936 | PDMAEMA_10k_100uM | 100 | 0.5 | 1 | 4.6464 .. 4.1497 | 4.39805 | 5 | -0.06974605 | 10
937 | PDMAEMA_10k_100uM | 100 | 0.5 | 2 | 3.5668 .. 3.3539 | 3.46035 | 5 | -0.08848902 | 10
938 | PDMAEMA_10k_100uM | 100 | 0.5 | 3 | 3.0941 .. 2.6879 | 2.891 | 5 | 0.05353426 | 10
939 | PDMAEMA_10k_100uM | 100 | 0.5 | 4 | 2.1802 .. 1.9161 | 2.04815 | 5 | 0.002571362 | 10
940 | PDMAEMA_10k_100uM | 100 | 0.5 | 5 | 1.4662 .. 1.3700 | 1.4181 | 5 | 0.03133892 | 10
941 | PDMAEMA_10k_100uM | 100 | 0.5 | 6 | 1.3449 .. 1.2487 | 1.2968 | 5 | -0.01009341 | 10
942 | PDMAEMA_10k_100uM | 100 | 0.5 | 7 | 1.2236 .. 1.0449 | 1.13425 | 5 | 0.02961292 | 10
943 | PDMAEMA_10k_100uM | 100 | 0.5 | 8 | 1.0449 .. 0.7988 | 0.92185 | 5 | 0.01387962 | 10
968 | PDMAEMA_10k_100uM | 100 | 0.75 | 1 | 4.6464 .. 4.1497 | 4.39805 | 5 | -0.1025912 | 10
969 | PDMAEMA_10k_100uM | 100 | 0.75 | 2 | 3.5668 .. 3.3539 | 3.46035 | 5 | -0.1297006 | 10
970 | PDMAEMA_10k_100uM | 100 | 0.75 | 3 | 3.0941 .. 2.6879 | 2.891 | 5 | 0.05277072 | 10
971 | PDMAEMA_10k_100uM | 100 | 0.75 | 4 | 2.1802 .. 1.9161 | 2.04815 | 5 | 0.01011809 | 10
972 | PDMAEMA_10k_100uM | 100 | 0.75 | 5 | 1.4662 .. 1.3700 | 1.4181 | 5 | 0.05538129 | 10
973 | PDMAEMA_10k_100uM | 100 | 0.75 | 6 | 1.3449 .. 1.2487 | 1.2968 | 5 | -0.001854081 | 10
974 | PDMAEMA_10k_100uM | 100 | 0.75 | 7 | 1.2236 .. 1.0449 | 1.13425 | 5 | 0.0337759 | 10
975 | PDMAEMA_10k_100uM | 100 | 0.75 | 8 | 1.0449 .. 0.7988 | 0.92185 | 5 | 0.01752523 | 10
1000 | PDMAEMA_10k_100uM | 100 | 1 | 1 | 4.6464 .. 4.1497 | 4.39805 | 5 | -0.1225534 | 10
1001 | PDMAEMA_10k_100uM | 100 | 1 | 2 | 3.5668 .. 3.3539 | 3.46035 | 5 | -0.1541351 | 10
1002 | PDMAEMA_10k_100uM | 100 | 1 | 3 | 3.0941 .. 2.6879 | 2.891 | 5 | 0.04583009 | 10
1003 | PDMAEMA_10k_100uM | 100 | 1 | 4 | 2.1802 .. 1.9161 | 2.04815 | 5 | -0.004807077 | 10
1004 | PDMAEMA_10k_100uM | 100 | 1 | 5 | 1.4662 .. 1.3700 | 1.4181 | 5 | 0.05108563 | 10
1005 | PDMAEMA_10k_100uM | 100 | 1 | 6 | 1.3449 .. 1.2487 | 1.2968 | 5 | -0.003111601 | 10
1006 | PDMAEMA_10k_100uM | 100 | 1 | 7 | 1.2236 .. 1.0449 | 1.13425 | 5 | 0.0256349 | 10
1007 | PDMAEMA_10k_100uM | 100 | 1 | 8 | 1.0449 .. 0.7988 | 0.92185 | 5 | 0.007677751 | 10
1032 | PDMAEMA_10k_100uM | 100 | 1.25 | 1 | 4.6464 .. 4.1497 | 4.39805 | 5 | -0.1345851 | 10
1033 | PDMAEMA_10k_100uM | 100 | 1.25 | 2 | 3.5668 .. 3.3539 | 3.46035 | 5 | -0.1699823 | 10
1034 | PDMAEMA_10k_100uM | 100 | 1.25 | 3 | 3.0941 .. 2.6879 | 2.891 | 5 | 0.03864602 | 10
1035 | PDMAEMA_10k_100uM | 100 | 1.25 | 4 | 2.1802 .. 1.9161 | 2.04815 | 5 | -0.003896798 | 10
1036 | PDMAEMA_10k_100uM | 100 | 1.25 | 5 | 1.4662 .. 1.3700 | 1.4181 | 5 | 0.06501447 | 10
1037 | PDMAEMA_10k_100uM | 100 | 1.25 | 6 | 1.3449 .. 1.2487 | 1.2968 | 5 | 0.0001541555 | 10
1038 | PDMAEMA_10k_100uM | 100 | 1.25 | 7 | 1.2236 .. 1.0449 | 1.13425 | 5 | 0.02168653 | 10
1039 | PDMAEMA_10k_100uM | 100 | 1.25 | 8 | 1.0449 .. 0.7988 | 0.92185 | 5 | 0.002773492 | 10
1064 | PDMAEMA_10k_100uM | 100 | 1.5 | 1 | 4.6464 .. 4.1497 | 4.39805 | 5 | -0.1460948 | 10
1065 | PDMAEMA_10k_100uM | 100 | 1.5 | 2 | 3.5668 .. 3.3539 | 3.46035 | 5 | -0.1831774 | 10
1066 | PDMAEMA_10k_100uM | 100 | 1.5 | 3 | 3.0941 .. 2.6879 | 2.891 | 5 | 0.03237062 | 10
1067 | PDMAEMA_10k_100uM | 100 | 1.5 | 4 | 2.1802 .. 1.9161 | 2.04815 | 5 | -0.006575845 | 10
1068 | PDMAEMA_10k_100uM | 100 | 1.5 | 5 | 1.4662 .. 1.3700 | 1.4181 | 5 | 0.06199492 | 10
1069 | PDMAEMA_10k_100uM | 100 | 1.5 | 6 | 1.3449 .. 1.2487 | 1.2968 | 5 | 0.002457437 | 10
1070 | PDMAEMA_10k_100uM | 100 | 1.5 | 7 | 1.2236 .. 1.0449 | 1.13425 | 5 | 0.01429393 | 10
1071 | PDMAEMA_10k_100uM | 100 | 1.5 | 8 | 1.0449 .. 0.7988 | 0.92185 | 5 | -0.003021168 | 10
1096 | PDMAEMA_10k_100uM | 100 | 1.75 | 1 | 4.6464 .. 4.1497 | 4.39805 | 5 | -0.1578628 | 10
1097 | PDMAEMA_10k_100uM | 100 | 1.75 | 2 | 3.5668 .. 3.3539 | 3.46035 | 5 | -0.1906784 | 10
1098 | PDMAEMA_10k_100uM | 100 | 1.75 | 3 | 3.0941 .. 2.6879 | 2.891 | 5 | 0.02793219 | 10
1099 | PDMAEMA_10k_100uM | 100 | 1.75 | 4 | 2.1802 .. 1.9161 | 2.04815 | 5 | -0.006084114 | 10
1100 | PDMAEMA_10k_100uM | 100 | 1.75 | 5 | 1.4662 .. 1.3700 | 1.4181 | 5 | 0.06098064 | 10
1101 | PDMAEMA_10k_100uM | 100 | 1.75 | 6 | 1.3449 .. 1.2487 | 1.2968 | 5 | 0.0082956 | 10
1102 | PDMAEMA_10k_100uM | 100 | 1.75 | 7 | 1.2236 .. 1.0449 | 1.13425 | 5 | 0.01455934 | 10
1103 | PDMAEMA_10k_100uM | 100 | 1.75 | 8 | 1.0449 .. 0.7988 | 0.92185 | 5 | -0.0005358769 | 10
1128 | PDMAEMA_10k_100uM | 100 | 0.25 | 1 | 4.6464 .. 4.1497 | 4.39805 | 6 | -0.04750929 | 10
1129 | PDMAEMA_10k_100uM | 100 | 0.25 | 2 | 3.5668 .. 3.3539 | 3.46035 | 6 | -0.03462296 | 10
1130 | PDMAEMA_10k_100uM | 100 | 0.25 | 3 | 3.0941 .. 2.6879 | 2.891 | 6 | 0.03826958 | 10
1131 | PDMAEMA_10k_100uM | 100 | 0.25 | 4 | 2.1802 .. 1.9161 | 2.04815 | 6 | -0.0003106847 | 10
1132 | PDMAEMA_10k_100uM | 100 | 0.25 | 5 | 1.4662 .. 1.3700 | 1.4181 | 6 | 0.02404965 | 10
1133 | PDMAEMA_10k_100uM | 100 | 0.25 | 6 | 1.3449 .. 1.2487 | 1.2968 | 6 | -0.005235491 | 10
1134 | PDMAEMA_10k_100uM | 100 | 0.25 | 7 | 1.2236 .. 1.0449 | 1.13425 | 6 | 0.02152385 | 10
1135 | PDMAEMA_10k_100uM | 100 | 0.25 | 8 | 1.0449 .. 0.7988 | 0.92185 | 6 | 0.01749443 | 10
1160 | PDMAEMA_10k_100uM | 100 | 0.5 | 1 | 4.6464 .. 4.1497 | 4.39805 | 6 | -0.08319825 | 10
1161 | PDMAEMA_10k_100uM | 100 | 0.5 | 2 | 3.5668 .. 3.3539 | 3.46035 | 6 | -0.09348227 | 10
1162 | PDMAEMA_10k_100uM | 100 | 0.5 | 3 | 3.0941 .. 2.6879 | 2.891 | 6 | 0.05229433 | 10
1163 | PDMAEMA_10k_100uM | 100 | 0.5 | 4 | 2.1802 .. 1.9161 | 2.04815 | 6 | 0.001003066 | 10
1164 | PDMAEMA_10k_100uM | 100 | 0.5 | 5 | 1.4662 .. 1.3700 | 1.4181 | 6 | 0.03710267 | 10
1165 | PDMAEMA_10k_100uM | 100 | 0.5 | 6 | 1.3449 .. 1.2487 | 1.2968 | 6 | -0.01220461 | 10
1166 | PDMAEMA_10k_100uM | 100 | 0.5 | 7 | 1.2236 .. 1.0449 | 1.13425 | 6 | 0.02943086 | 10
1167 | PDMAEMA_10k_100uM | 100 | 0.5 | 8 | 1.0449 .. 0.7988 | 0.92185 | 6 | 0.01746898 | 10
1192 | PDMAEMA_10k_100uM | 100 | 0.75 | 1 | 4.6464 .. 4.1497 | 4.39805 | 6 | -0.1080527 | 10
1193 | PDMAEMA_10k_100uM | 100 | 0.75 | 2 | 3.5668 .. 3.3539 | 3.46035 | 6 | -0.1301536 | 10
1194 | PDMAEMA_10k_100uM | 100 | 0.75 | 3 | 3.0941 .. 2.6879 | 2.891 | 6 | 0.05212514 | 10
1195 | PDMAEMA_10k_100uM | 100 | 0.75 | 4 | 2.1802 .. 1.9161 | 2.04815 | 6 | 0.009894653 | 10
1196 | PDMAEMA_10k_100uM | 100 | 0.75 | 5 | 1.4662 .. 1.3700 | 1.4181 | 6 | 0.06569971 | 10
1197 | PDMAEMA_10k_100uM | 100 | 0.75 | 6 | 1.3449 .. 1.2487 | 1.2968 | 6 | -0.0001353581 | 10
1198 | PDMAEMA_10k_100uM | 100 | 0.75 | 7 | 1.2236 .. 1.0449 | 1.13425 | 6 | 0.03212207 | 10
1199 | PDMAEMA_10k_100uM | 100 | 0.75 | 8 | 1.0449 .. 0.7988 | 0.92185 | 6 | 0.01855939 | 10
1224 | PDMAEMA_10k_100uM | 100 | 1 | 1 | 4.6464 .. 4.1497 | 4.39805 | 6 | -0.1356704 | 10
1225 | PDMAEMA_10k_100uM | 100 | 1 | 2 | 3.5668 .. 3.3539 | 3.46035 | 6 | -0.1560005 | 10
1226 | PDMAEMA_10k_100uM | 100 | 1 | 3 | 3.0941 .. 2.6879 | 2.891 | 6 | 0.04523221 | 10
1227 | PDMAEMA_10k_100uM | 100 | 1 | 4 | 2.1802 .. 1.9161 | 2.04815 | 6 | -0.004546452 | 10
1228 | PDMAEMA_10k_100uM | 100 | 1 | 5 | 1.4662 .. 1.3700 | 1.4181 | 6 | 0.05698065 | 10
1229 | PDMAEMA_10k_100uM | 100 | 1 | 6 | 1.3449 .. 1.2487 | 1.2968 | 6 | -0.006091139 | 10
1230 | PDMAEMA_10k_100uM | 100 | 1 | 7 | 1.2236 .. 1.0449 | 1.13425 | 6 | 0.02342716 | 10
1231 | PDMAEMA_10k_100uM | 100 | 1 | 8 | 1.0449 .. 0.7988 | 0.92185 | 6 | 0.01151444 | 10
1256 | PDMAEMA_10k_100uM | 100 | 1.25 | 1 | 4.6464 .. 4.1497 | 4.39805 | 6 | -0.1497372 | 10
1257 | PDMAEMA_10k_100uM | 100 | 1.25 | 2 | 3.5668 .. 3.3539 | 3.46035 | 6 | -0.1727226 | 10
1258 | PDMAEMA_10k_100uM | 100 | 1.25 | 3 | 3.0941 .. 2.6879 | 2.891 | 6 | 0.03833928 | 10
1259 | PDMAEMA_10k_100uM | 100 | 1.25 | 4 | 2.1802 .. 1.9161 | 2.04815 | 6 | -0.008846207 | 10
1260 | PDMAEMA_10k_100uM | 100 | 1.25 | 5 | 1.4662 .. 1.3700 | 1.4181 | 6 | 0.07066282 | 10
1261 | PDMAEMA_10k_100uM | 100 | 1.25 | 6 | 1.3449 .. 1.2487 | 1.2968 | 6 | -0.00464498 | 10
1262 | PDMAEMA_10k_100uM | 100 | 1.25 | 7 | 1.2236 .. 1.0449 | 1.13425 | 6 | 0.01739944 | 10
1263 | PDMAEMA_10k_100uM | 100 | 1.25 | 8 | 1.0449 .. 0.7988 | 0.92185 | 6 | 0.001732029 | 10
1288 | PDMAEMA_10k_100uM | 100 | 1.5 | 1 | 4.6464 .. 4.1497 | 4.39805 | 6 | -0.1582384 | 10
1289 | PDMAEMA_10k_100uM | 100 | 1.5 | 2 | 3.5668 .. 3.3539 | 3.46035 | 6 | -0.1792495 | 10
1290 | PDMAEMA_10k_100uM | 100 | 1.5 | 3 | 3.0941 .. 2.6879 | 2.891 | 6 | 0.03236059 | 10
1291 | PDMAEMA_10k_100uM | 100 | 1.5 | 4 | 2.1802 .. 1.9161 | 2.04815 | 6 | -0.02322081 | 10
1292 | PDMAEMA_10k_100uM | 100 | 1.5 | 5 | 1.4662 .. 1.3700 | 1.4181 | 6 | 0.0609358 | 10
1293 | PDMAEMA_10k_100uM | 100 | 1.5 | 6 | 1.3449 .. 1.2487 | 1.2968 | 6 | -0.003585527 | 10
1294 | PDMAEMA_10k_100uM | 100 | 1.5 | 7 | 1.2236 .. 1.0449 | 1.13425 | 6 | 0.01017348 | 10
1295 | PDMAEMA_10k_100uM | 100 | 1.5 | 8 | 1.0449 .. 0.7988 | 0.92185 | 6 | -0.007286796 | 10
1320 | PDMAEMA_10k_100uM | 100 | 1.75 | 1 | 4.6464 .. 4.1497 | 4.39805 | 6 | -0.1589714 | 10
1321 | PDMAEMA_10k_100uM | 100 | 1.75 | 2 | 3.5668 .. 3.3539 | 3.46035 | 6 | -0.1834464 | 10
1322 | PDMAEMA_10k_100uM | 100 | 1.75 | 3 | 3.0941 .. 2.6879 | 2.891 | 6 | 0.02804336 | 10
1323 | PDMAEMA_10k_100uM | 100 | 1.75 | 4 | 2.1802 .. 1.9161 | 2.04815 | 6 | -0.02047675 | 10
1324 | PDMAEMA_10k_100uM | 100 | 1.75 | 5 | 1.4662 .. 1.3700 | 1.4181 | 6 | 0.08049544 | 10
1325 | PDMAEMA_10k_100uM | 100 | 1.75 | 6 | 1.3449 .. 1.2487 | 1.2968 | 6 | -0.002187857 | 10
1326 | PDMAEMA_10k_100uM | 100 | 1.75 | 7 | 1.2236 .. 1.0449 | 1.13425 | 6 | 0.0107319 | 10
1327 | PDMAEMA_10k_100uM | 100 | 1.75 | 8 | 1.0449 .. 0.7988 | 0.92185 | 6 | -0.01157435 | 10