## Sheet1
| polymer_name | concentration | sat_time | proton_peak_index | ppm_range | ppm | replicate | corr_%_attenuation | amp_factor
3 | PVA99_105k_20uM | 20 | 0.25 | 1 | 4.2633 .. 3.8904 | 4.07685 | 1 | -0.000378481 | 2
4 | PVA99_105k_20uM | 20 | 0.25 | 2 | 2.2210 .. 2.0151 | 2.11805 | 1 | -0.01943593 | 2
5 | PVA99_105k_20uM | 20 | 0.25 | 3 | 1.8286 .. 1.3343 | 1.58145 | 1 | -0.00021199 | 2
15 | PVA99_105k_20uM | 20 | 0.5 | 1 | 4.2633 .. 3.8904 | 4.07685 | 1 | -0.01616248 | 2
16 | PVA99_105k_20uM | 20 | 0.5 | 2 | 2.2210 .. 2.0151 | 2.11805 | 1 | -0.01010897 | 2
17 | PVA99_105k_20uM | 20 | 0.5 | 3 | 1.8286 .. 1.3343 | 1.58145 | 1 | -0.02767957 | 2
27 | PVA99_105k_20uM | 20 | 0.75 | 1 | 4.2633 .. 3.8904 | 4.07685 | 1 | 7.093401e-05 | 2
28 | PVA99_105k_20uM | 20 | 0.75 | 2 | 2.2210 .. 2.0151 | 2.11805 | 1 | 0.001063545 | 2
29 | PVA99_105k_20uM | 20 | 0.75 | 3 | 1.8286 .. 1.3343 | 1.58145 | 1 | 0.0003803705 | 2
39 | PVA99_105k_20uM | 20 | 1 | 1 | 4.2633 .. 3.8904 | 4.07685 | 1 | 0.0006065335 | 2
40 | PVA99_105k_20uM | 20 | 1 | 2 | 2.2210 .. 2.0151 | 2.11805 | 1 | -0.01482732 | 2
41 | PVA99_105k_20uM | 20 | 1 | 3 | 1.8286 .. 1.3343 | 1.58145 | 1 | 6.771439e-05 | 2
51 | PVA99_105k_20uM | 20 | 1.25 | 1 | 4.2633 .. 3.8904 | 4.07685 | 1 | 0.001221586 | 2
52 | PVA99_105k_20uM | 20 | 1.25 | 2 | 2.2210 .. 2.0151 | 2.11805 | 1 | 0.001070321 | 2
53 | PVA99_105k_20uM | 20 | 1.25 | 3 | 1.8286 .. 1.3343 | 1.58145 | 1 | -2.741057e-05 | 2
63 | PVA99_105k_20uM | 20 | 1.5 | 1 | 4.2633 .. 3.8904 | 4.07685 | 1 | 0.0008727713 | 2
64 | PVA99_105k_20uM | 20 | 1.5 | 2 | 2.2210 .. 2.0151 | 2.11805 | 1 | 0.0146762 | 2
65 | PVA99_105k_20uM | 20 | 1.5 | 3 | 1.8286 .. 1.3343 | 1.58145 | 1 | 0.0001746564 | 2
75 | PVA99_105k_20uM | 20 | 1.75 | 1 | 4.2633 .. 3.8904 | 4.07685 | 1 | 0.0003366666 | 2
76 | PVA99_105k_20uM | 20 | 1.75 | 2 | 2.2210 .. 2.0151 | 2.11805 | 1 | 0.007306415 | 2
77 | PVA99_105k_20uM | 20 | 1.75 | 3 | 1.8286 .. 1.3343 | 1.58145 | 1 | 0.0001387845 | 2
87 | PVA99_105k_20uM | 20 | 0.25 | 1 | 4.2633 .. 3.8904 | 4.07685 | 2 | 0.000388923 | 2
88 | PVA99_105k_20uM | 20 | 0.25 | 2 | 2.2210 .. 2.0151 | 2.11805 | 2 | 0.00191896 | 2
89 | PVA99_105k_20uM | 20 | 0.25 | 3 | 1.8286 .. 1.3343 | 1.58145 | 2 | -0.0002803108 | 2
99 | PVA99_105k_20uM | 20 | 0.5 | 1 | 4.2633 .. 3.8904 | 4.07685 | 2 | -8.616237e-05 | 2
100 | PVA99_105k_20uM | 20 | 0.5 | 2 | 2.2210 .. 2.0151 | 2.11805 | 2 | 0.006548525 | 2
101 | PVA99_105k_20uM | 20 | 0.5 | 3 | 1.8286 .. 1.3343 | 1.58145 | 2 | 0.0004956881 | 2
111 | PVA99_105k_20uM | 20 | 0.75 | 1 | 4.2633 .. 3.8904 | 4.07685 | 2 | 0.0007671537 | 2
112 | PVA99_105k_20uM | 20 | 0.75 | 2 | 2.2210 .. 2.0151 | 2.11805 | 2 | -0.02780593 | 2
113 | PVA99_105k_20uM | 20 | 0.75 | 3 | 1.8286 .. 1.3343 | 1.58145 | 2 | 0.0004620256 | 2
123 | PVA99_105k_20uM | 20 | 1 | 1 | 4.2633 .. 3.8904 | 4.07685 | 2 | 0.0009651673 | 2
124 | PVA99_105k_20uM | 20 | 1 | 2 | 2.2210 .. 2.0151 | 2.11805 | 2 | -0.004772531 | 2
125 | PVA99_105k_20uM | 20 | 1 | 3 | 1.8286 .. 1.3343 | 1.58145 | 2 | 0.0001060423 | 2
135 | PVA99_105k_20uM | 20 | 1.25 | 1 | 4.2633 .. 3.8904 | 4.07685 | 2 | 0.0003002417 | 2
136 | PVA99_105k_20uM | 20 | 1.25 | 2 | 2.2210 .. 2.0151 | 2.11805 | 2 | -0.0499458 | 2
137 | PVA99_105k_20uM | 20 | 1.25 | 3 | 1.8286 .. 1.3343 | 1.58145 | 2 | 0.0005526187 | 2
147 | PVA99_105k_20uM | 20 | 1.5 | 1 | 4.2633 .. 3.8904 | 4.07685 | 2 | -5.029427e-05 | 2
148 | PVA99_105k_20uM | 20 | 1.5 | 2 | 2.2210 .. 2.0151 | 2.11805 | 2 | 0.00116183 | 2
149 | PVA99_105k_20uM | 20 | 1.5 | 3 | 1.8286 .. 1.3343 | 1.58145 | 2 | 0.0005202104 | 2
159 | PVA99_105k_20uM | 20 | 1.75 | 1 | 4.2633 .. 3.8904 | 4.07685 | 2 | 0.001407091 | 2
160 | PVA99_105k_20uM | 20 | 1.75 | 2 | 2.2210 .. 2.0151 | 2.11805 | 2 | -0.01860541 | 2
161 | PVA99_105k_20uM | 20 | 1.75 | 3 | 1.8286 .. 1.3343 | 1.58145 | 2 | 0.001156863 | 2
171 | PVA99_105k_20uM | 20 | 0.25 | 1 | 4.2633 .. 3.8904 | 4.07685 | 3 | -0.0004870879 | 2
172 | PVA99_105k_20uM | 20 | 0.25 | 2 | 2.2210 .. 2.0151 | 2.11805 | 3 | -0.01808559 | 2
173 | PVA99_105k_20uM | 20 | 0.25 | 3 | 1.8286 .. 1.3343 | 1.58145 | 3 | 0.0001695371 | 2
183 | PVA99_105k_20uM | 20 | 0.5 | 1 | 4.2633 .. 3.8904 | 4.07685 | 3 | 0.0002458888 | 2
184 | PVA99_105k_20uM | 20 | 0.5 | 2 | 2.2210 .. 2.0151 | 2.11805 | 3 | -0.02862441 | 2
185 | PVA99_105k_20uM | 20 | 0.5 | 3 | 1.8286 .. 1.3343 | 1.58145 | 3 | 0.0006708028 | 2
195 | PVA99_105k_20uM | 20 | 0.75 | 1 | 4.2633 .. 3.8904 | 4.07685 | 3 | 0.0005578424 | 2
196 | PVA99_105k_20uM | 20 | 0.75 | 2 | 2.2210 .. 2.0151 | 2.11805 | 3 | -0.03534796 | 2
197 | PVA99_105k_20uM | 20 | 0.75 | 3 | 1.8286 .. 1.3343 | 1.58145 | 3 | 0.001186378 | 2
207 | PVA99_105k_20uM | 20 | 1 | 1 | 4.2633 .. 3.8904 | 4.07685 | 3 | 8.125356e-05 | 2
208 | PVA99_105k_20uM | 20 | 1 | 2 | 2.2210 .. 2.0151 | 2.11805 | 3 | -0.0427987 | 2
209 | PVA99_105k_20uM | 20 | 1 | 3 | 1.8286 .. 1.3343 | 1.58145 | 3 | 0.001201166 | 2
219 | PVA99_105k_20uM | 20 | 1.25 | 1 | 4.2633 .. 3.8904 | 4.07685 | 3 | 0.0007881149 | 2
220 | PVA99_105k_20uM | 20 | 1.25 | 2 | 2.2210 .. 2.0151 | 2.11805 | 3 | -0.03119176 | 2
221 | PVA99_105k_20uM | 20 | 1.25 | 3 | 1.8286 .. 1.3343 | 1.58145 | 3 | 0.00166798 | 2
231 | PVA99_105k_20uM | 20 | 1.5 | 1 | 4.2633 .. 3.8904 | 4.07685 | 3 | 0.001734242 | 2
232 | PVA99_105k_20uM | 20 | 1.5 | 2 | 2.2210 .. 2.0151 | 2.11805 | 3 | 0.009921984 | 2
233 | PVA99_105k_20uM | 20 | 1.5 | 3 | 1.8286 .. 1.3343 | 1.58145 | 3 | 0.00155775 | 2
243 | PVA99_105k_20uM | 20 | 1.75 | 1 | 4.2633 .. 3.8904 | 4.07685 | 3 | 0.001612441 | 2
244 | PVA99_105k_20uM | 20 | 1.75 | 2 | 2.2210 .. 2.0151 | 2.11805 | 3 | -0.03980782 | 2
245 | PVA99_105k_20uM | 20 | 1.75 | 3 | 1.8286 .. 1.3343 | 1.58145 | 3 | 0.001958581 | 2
255 | PVA99_105k_20uM | 20 | 0.25 | 1 | 4.2633 .. 3.8904 | 4.07685 | 4 | 0.001373986 | 2
256 | PVA99_105k_20uM | 20 | 0.25 | 2 | 2.2210 .. 2.0151 | 2.11805 | 4 | 0.04903766 | 2
257 | PVA99_105k_20uM | 20 | 0.25 | 3 | 1.8286 .. 1.3343 | 1.58145 | 4 | 0.0003073748 | 2
267 | PVA99_105k_20uM | 20 | 0.5 | 1 | 4.2633 .. 3.8904 | 4.07685 | 4 | 0.0007866749 | 2
268 | PVA99_105k_20uM | 20 | 0.5 | 2 | 2.2210 .. 2.0151 | 2.11805 | 4 | 0.01891802 | 2
269 | PVA99_105k_20uM | 20 | 0.5 | 3 | 1.8286 .. 1.3343 | 1.58145 | 4 | 0.001229774 | 2
279 | PVA99_105k_20uM | 20 | 0.75 | 1 | 4.2633 .. 3.8904 | 4.07685 | 4 | 0.0003598949 | 2
280 | PVA99_105k_20uM | 20 | 0.75 | 2 | 2.2210 .. 2.0151 | 2.11805 | 4 | 0.002878455 | 2
281 | PVA99_105k_20uM | 20 | 0.75 | 3 | 1.8286 .. 1.3343 | 1.58145 | 4 | 0.001393054 | 2
291 | PVA99_105k_20uM | 20 | 1 | 1 | 4.2633 .. 3.8904 | 4.07685 | 4 | 0.002846341 | 2
292 | PVA99_105k_20uM | 20 | 1 | 2 | 2.2210 .. 2.0151 | 2.11805 | 4 | 0.05994409 | 2
293 | PVA99_105k_20uM | 20 | 1 | 3 | 1.8286 .. 1.3343 | 1.58145 | 4 | 0.001498003 | 2
303 | PVA99_105k_20uM | 20 | 1.25 | 1 | 4.2633 .. 3.8904 | 4.07685 | 4 | 0.001533087 | 2
304 | PVA99_105k_20uM | 20 | 1.25 | 2 | 2.2210 .. 2.0151 | 2.11805 | 4 | 0.01490987 | 2
305 | PVA99_105k_20uM | 20 | 1.25 | 3 | 1.8286 .. 1.3343 | 1.58145 | 4 | 0.002306435 | 2
315 | PVA99_105k_20uM | 20 | 1.5 | 1 | 4.2633 .. 3.8904 | 4.07685 | 4 | 0.001197317 | 2
316 | PVA99_105k_20uM | 20 | 1.5 | 2 | 2.2210 .. 2.0151 | 2.11805 | 4 | 0.03473575 | 2
317 | PVA99_105k_20uM | 20 | 1.5 | 3 | 1.8286 .. 1.3343 | 1.58145 | 4 | 0.002042553 | 2
327 | PVA99_105k_20uM | 20 | 1.75 | 1 | 4.2633 .. 3.8904 | 4.07685 | 4 | 0.002849057 | 2
328 | PVA99_105k_20uM | 20 | 1.75 | 2 | 2.2210 .. 2.0151 | 2.11805 | 4 | 0.02830822 | 2
329 | PVA99_105k_20uM | 20 | 1.75 | 3 | 1.8286 .. 1.3343 | 1.58145 | 4 | 0.002168553 | 2
339 | PVA99_105k_20uM | 20 | 0.25 | 1 | 4.2633 .. 3.8904 | 4.07685 | 5 | 0.002031798 | 2
340 | PVA99_105k_20uM | 20 | 0.25 | 2 | 2.2210 .. 2.0151 | 2.11805 | 5 | 0.06594247 | 2
341 | PVA99_105k_20uM | 20 | 0.25 | 3 | 1.8286 .. 1.3343 | 1.58145 | 5 | 0.0008185151 | 2
351 | PVA99_105k_20uM | 20 | 0.5 | 1 | 4.2633 .. 3.8904 | 4.07685 | 5 | -0.0004839429 | 2
352 | PVA99_105k_20uM | 20 | 0.5 | 2 | 2.2210 .. 2.0151 | 2.11805 | 5 | 0.01130647 | 2
353 | PVA99_105k_20uM | 20 | 0.5 | 3 | 1.8286 .. 1.3343 | 1.58145 | 5 | 0.0008538465 | 2
363 | PVA99_105k_20uM | 20 | 0.75 | 1 | 4.2633 .. 3.8904 | 4.07685 | 5 | 0.0009837429 | 2
364 | PVA99_105k_20uM | 20 | 0.75 | 2 | 2.2210 .. 2.0151 | 2.11805 | 5 | 0.0001422546 | 2
365 | PVA99_105k_20uM | 20 | 0.75 | 3 | 1.8286 .. 1.3343 | 1.58145 | 5 | 0.0003626059 | 2
375 | PVA99_105k_20uM | 20 | 1 | 1 | 4.2633 .. 3.8904 | 4.07685 | 5 | 0.002687091 | 2
376 | PVA99_105k_20uM | 20 | 1 | 2 | 2.2210 .. 2.0151 | 2.11805 | 5 | 0.04386298 | 2
377 | PVA99_105k_20uM | 20 | 1 | 3 | 1.8286 .. 1.3343 | 1.58145 | 5 | 0.0009175057 | 2
387 | PVA99_105k_20uM | 20 | 1.25 | 1 | 4.2633 .. 3.8904 | 4.07685 | 5 | -0.0006900396 | 2
388 | PVA99_105k_20uM | 20 | 1.25 | 2 | 2.2210 .. 2.0151 | 2.11805 | 5 | -0.02104927 | 2
389 | PVA99_105k_20uM | 20 | 1.25 | 3 | 1.8286 .. 1.3343 | 1.58145 | 5 | 0.00149078 | 2
399 | PVA99_105k_20uM | 20 | 1.5 | 1 | 4.2633 .. 3.8904 | 4.07685 | 5 | 0.001156129 | 2
400 | PVA99_105k_20uM | 20 | 1.5 | 2 | 2.2210 .. 2.0151 | 2.11805 | 5 | -0.05290589 | 2
401 | PVA99_105k_20uM | 20 | 1.5 | 3 | 1.8286 .. 1.3343 | 1.58145 | 5 | 0.001416257 | 2
411 | PVA99_105k_20uM | 20 | 1.75 | 1 | 4.2633 .. 3.8904 | 4.07685 | 5 | 0.003403521 | 2
412 | PVA99_105k_20uM | 20 | 1.75 | 2 | 2.2210 .. 2.0151 | 2.11805 | 5 | -0.004570769 | 2
413 | PVA99_105k_20uM | 20 | 1.75 | 3 | 1.8286 .. 1.3343 | 1.58145 | 5 | 0.001693226 | 2
423 | PVA99_105k_20uM | 20 | 0.25 | 1 | 4.2633 .. 3.8904 | 4.07685 | 6 | -0.0005746631 | 2
424 | PVA99_105k_20uM | 20 | 0.25 | 2 | 2.2210 .. 2.0151 | 2.11805 | 6 | 0.08484369 | 2
425 | PVA99_105k_20uM | 20 | 0.25 | 3 | 1.8286 .. 1.3343 | 1.58145 | 6 | 0.0005978653 | 2
435 | PVA99_105k_20uM | 20 | 0.5 | 1 | 4.2633 .. 3.8904 | 4.07685 | 6 | 0.001960853 | 2
436 | PVA99_105k_20uM | 20 | 0.5 | 2 | 2.2210 .. 2.0151 | 2.11805 | 6 | 0.06820252 | 2
437 | PVA99_105k_20uM | 20 | 0.5 | 3 | 1.8286 .. 1.3343 | 1.58145 | 6 | 0.0006410374 | 2
447 | PVA99_105k_20uM | 20 | 0.75 | 1 | 4.2633 .. 3.8904 | 4.07685 | 6 | 0.001564374 | 2
448 | PVA99_105k_20uM | 20 | 0.75 | 2 | 2.2210 .. 2.0151 | 2.11805 | 6 | 0.01185533 | 2
449 | PVA99_105k_20uM | 20 | 0.75 | 3 | 1.8286 .. 1.3343 | 1.58145 | 6 | 0.001069111 | 2
459 | PVA99_105k_20uM | 20 | 1 | 1 | 4.2633 .. 3.8904 | 4.07685 | 6 | -0.001304877 | 2
460 | PVA99_105k_20uM | 20 | 1 | 2 | 2.2210 .. 2.0151 | 2.11805 | 6 | -0.01573809 | 2
461 | PVA99_105k_20uM | 20 | 1 | 3 | 1.8286 .. 1.3343 | 1.58145 | 6 | 0.001254074 | 2
471 | PVA99_105k_20uM | 20 | 1.25 | 1 | 4.2633 .. 3.8904 | 4.07685 | 6 | 0.0001786928 | 2
472 | PVA99_105k_20uM | 20 | 1.25 | 2 | 2.2210 .. 2.0151 | 2.11805 | 6 | -0.04003496 | 2
473 | PVA99_105k_20uM | 20 | 1.25 | 3 | 1.8286 .. 1.3343 | 1.58145 | 6 | 0.001477057 | 2
483 | PVA99_105k_20uM | 20 | 1.5 | 1 | 4.2633 .. 3.8904 | 4.07685 | 6 | 0.001825246 | 2
484 | PVA99_105k_20uM | 20 | 1.5 | 2 | 2.2210 .. 2.0151 | 2.11805 | 6 | -0.02127244 | 2
485 | PVA99_105k_20uM | 20 | 1.5 | 3 | 1.8286 .. 1.3343 | 1.58145 | 6 | 0.002181534 | 2
495 | PVA99_105k_20uM | 20 | 1.75 | 1 | 4.2633 .. 3.8904 | 4.07685 | 6 | -0.001081291 | 2
496 | PVA99_105k_20uM | 20 | 1.75 | 2 | 2.2210 .. 2.0151 | 2.11805 | 6 | -0.01215073 | 2
497 | PVA99_105k_20uM | 20 | 1.75 | 3 | 1.8286 .. 1.3343 | 1.58145 | 6 | 0.001164704 | 2